## Sheet1
AnID | Sample | Spectrum Label | mineral | O | Si | Al | Fe | S | Mg | Mn | Pb | Ni | Cl | Bi | Sb | Cu | P | Ce | La | Nd | Ti | Cr | K | Na | Ca | Zr | Zn | Co | As | F | N | Se | Br | Rb | Y | In | Sn | Dy | Ho | Er | Yb | Hf | W | Th | Total | Project Path
1 | 2-FeS-Ni | Spectrum 3 | po |  |  |  | 57.13 | 42.07 |  |  |  | 0.67 | [8 empty] | 0.13 | [23 empty] | 100 | 2-FeS-Ni/Specimen 1/Site 1
2 | 2-FeS-Ni | Spectrum 4 | po |  |  |  | 57.75 | 41.67 |  |  |  | 0.58 | [32 empty] | 100 | 2-FeS-Ni/Specimen 1/Site 1
3 | 2-FeS-Ni | Spectrum 5 | po |  |  |  | 58 | 41.5 |  |  |  | 0.51 | [32 empty] | 100 | 2-FeS-Ni/Specimen 1/Site 1
4 | 2-FeS-Ni | Spectrum 6 | po |  |  |  | 58 | 41.58 |  |  |  | 0.42 | [32 empty] | 100 | 2-FeS-Ni/Specimen 1/Site 1
5 | 2-FeS-Ni | Spectrum 9 | po |  |  |  | 57.86 | 41.53 |  |  |  | 0.61 | [32 empty] | 100 | 2-FeS-Ni/Specimen 1/Site 1
6 | 2-FeS-Ni | Spectrum 19 | po | 1.85 |  |  | 57.07 | 40.6 |  |  |  | 0.49 | [32 empty] | 100 | 2-FeS-Ni/Specimen 1/Site 2
7 | 2-FeS-Ni | Spectrum 20 | po |  |  |  | 57.6 | 41.66 |  |  |  | 0.74 | [32 empty] | 100 | 2-FeS-Ni/Specimen 1/Site 2
8 | 2-FeS-Ni | Spectrum 21 | po |  |  |  | 58.07 | 41.28 |  |  |  | 0.65 | [32 empty] | 100 | 2-FeS-Ni/Specimen 1/Site 3
9 | 2-FeS-Ni | Spectrum 22 | po |  |  |  | 57.97 | 41.3 |  |  |  | 0.6 | [8 empty] | 0.13 | [23 empty] | 100 | 2-FeS-Ni/Specimen 1/Site 3
10 | 2-FeS-Ni | Spectrum 25 | po |  |  |  | 57.87 | 41.51 |  |  |  | 0.62 | [32 empty] | 100 | 2-FeS-Ni/Specimen 1/Site 3
11 | 2-FeS-Ni | Spectrum 27 | po | 1.88 |  |  | 56.57 | 40.9 |  |  |  | 0.65 | [32 empty] | 100 | 2-FeS-Ni/Specimen 1/Site 3
12 | 2-FeS-Ni | Spectrum 29 | po | 1.98 |  |  | 56.87 | 40.6 |  |  |  | 0.55 | [32 empty] | 100 | 2-FeS-Ni/Specimen 1/Site 3
13 | 2-FeS-Ni | Spectrum 30 | po |  |  |  | 57.78 | 41.44 |  |  |  | 0.79 | [32 empty] | 100 | 2-FeS-Ni/Specimen 1/Site 3
14 | 2-FeS-Ni | Spectrum 31 | asp |  |  |  | 30.19 | 21.13 |  |  |  | 0.83 | [15 empty] | 0.82 | 47.02 | [15 empty] | 100 | 2-FeS-Ni/Specimen 1/Site 4
15 | 2-FeS-Ni | Spectrum 32 | asp |  |  |  | 30.09 | 21.67 |  |  |  | 0.61 | [15 empty] | 1.02 | 46.6 | [15 empty] | 100 | 2-FeS-Ni/Specimen 1/Site 4
16 | 2-FeS-Ni | Spectrum 33 | po |  |  |  | 58.19 | 41.27 |  |  |  | 0.42 | [15 empty] | 0.12 | [16 empty] | 100 | 2-FeS-Ni/Specimen 1/Site 4
17 | 2-FeS-Ni | Spectrum 35 | po | 1.62 |  |  | 56.97 | 40.96 |  |  |  | 0.45 | [32 empty] | 100 | 2-FeS-Ni/Specimen 1/Site 4
18 | 2-FeS-Ni | Spectrum 36 | po |  |  |  | 58.05 | 41.5 |  |  |  | 0.45 | [32 empty] | 100 | 2-FeS-Ni/Specimen 1/Site 4
19 | 2-FeS-Ni | Spectrum 38 | po |  |  |  | 57.77 | 41.69 |  |  |  | 0.53 | [32 empty] | 100 | 2-FeS-Ni/Specimen 1/Site 4
20 | 2-FeS-Ni | Spectrum 40 | po |  |  |  | 57.84 | 41.53 |  |  |  | 0.64 | [32 empty] | 100 | 2-FeS-Ni/Specimen 1/Site 4
21 | 2-FeS-Ni | Spectrum 63 | po |  |  |  | 57.95 | 41.32 |  |  |  | 0.72 | [32 empty] | 100 | 2-FeS-Ni/Specimen 1/Site 7
22 | 2-FeS-Ni | Spectrum 64 | po |  |  |  | 57.73 | 41.66 |  |  |  | 0.61 | [32 empty] | 100 | 2-FeS-Ni/Specimen 1/Site 7
23 | 2-FeS-Ni | Spectrum 66 | po |  |  |  | 57.97 | 41.5 |  |  |  | 0.54 | [32 empty] | 100 | 2-FeS-Ni/Specimen 1/Site 7
24 | 2-FeS-Ni | Spectrum 74 | po |  |  |  | 58.73 | 40.83 |  |  |  | 0.44 | [32 empty] | 100 | 2-FeS-Ni/Specimen 1/Site 8
25 | 2-FeS-Ni | Spectrum 76 | po |  |  |  | 57.87 | 41.61 |  |  |  | 0.51 | [32 empty] | 100 | 2-FeS-Ni/Specimen 1/Site 8
26 | 2-FeS-Ni | Spectrum 77 | po |  |  |  | 57.96 | 41.49 |  |  |  | 0.55 | [32 empty] | 100 | 2-FeS-Ni/Specimen 1/Site 8
27 | 2-FeS-Ni | Spectrum 78 | asp |  |  |  | 23.94 | 20.78 |  |  |  | 1.56 | [15 empty] | 6.81 | 46.91 | [15 empty] | 100 | 2-FeS-Ni/Specimen 1/Site 9
28 | 2-FeS-Ni | Spectrum 79 | asp |  |  |  | 24.1 | 20.82 |  |  |  | 1.34 | [15 empty] | 6.48 | 47.26 | [15 empty] | 100 | 2-FeS-Ni/Specimen 1/Site 9
29 | 2-FeS-Ni | Spectrum 80 | asp |  |  |  | 26.74 | 21.24 |  |  |  | 1.04 | [8 empty] | 0.09 | [6 empty] | 4.26 | 46.63 | [15 empty] | 100 | 2-FeS-Ni/Specimen 1/Site 9
30 | 2-FeS-Ni | Spectrum 81 | po |  |  |  | 58.1 | 41.36 |  |  |  | 0.54 | [32 empty] | 100 | 2-FeS-Ni/Specimen 1/Site 9
31 | 2-FeS-Ni | Spectrum 82 | po |  |  |  | 58.23 | 41.38 |  |  |  | 0.38 | [32 empty] | 100 | 2-FeS-Ni/Specimen 1/Site 9
32 | 2-FeS-Ni | Spectrum 83 | po |  |  |  | 58.01 | 41.5 |  |  |  | 0.49 | [32 empty] | 100 | 2-FeS-Ni/Specimen 1/Site 9
33 | 2-FeS-Ni | Spectrum 85 | po |  |  |  | 58.14 | 41.38 |  |  |  | 0.48 | [32 empty] | 100 | 2-FeS-Ni/Specimen 1/Site 9
34 | 2-FeS-Ni | Spectrum 87 | po |  |  |  | 58.01 | 41.55 |  |  |  | 0.44 | [32 empty] | 100 | 2-FeS-Ni/Specimen 1/Site 10
35 | 2-FeS-Ni | Spectrum 88 | po |  |  |  | 58.21 | 41.24 |  |  |  | 0.56 | [32 empty] | 100 | 2-FeS-Ni/Specimen 1/Site 10
36 | 2-FeS-Ni | Spectrum 90 | po |  |  |  | 58.18 | 41.34 |  |  |  | 0.48 | [32 empty] | 100 | 2-FeS-Ni/Specimen 1/Site 10
37 | 2-FeS-Ni | Spectrum 96 | po |  |  |  | 58.14 | 41.33 |  |  |  | 0.54 | [32 empty] | 100 | 2-FeS-Ni/Specimen 1/Site 12
38 | 2-FeS-Ni | Spectrum 99 | po |  |  |  | 58.05 | 41.55 |  |  |  | 0.4 | [32 empty] | 100 | 2-FeS-Ni/Specimen 1/Site 12
39 | 2-FeS-Ni | Spectrum 100 | asp |  |  |  | 31.56 | 21.04 |  |  |  | 0.33 | [15 empty] | 0 | 47.08 | [15 empty] | 100 | 2-FeS-Ni/Specimen 1/Site 12
40 | 2-FeS-Ni | Spectrum 101 | asp |  |  |  | 31.75 | 21.18 |  |  |  | 0.48 | [8 empty] | 0.11 | [7 empty] | 46.48 | [15 empty] | 100 | 2-FeS-Ni/Specimen 1/Site 12
41 | 2-FeS-Ni | Spectrum 102 | po |  |  |  | 58.22 | 41.17 |  |  |  | 0.61 | [32 empty] | 100 | 2-FeS-Ni/Specimen 1/Site 12
42 | 2-FeS-Ni | Spectrum 103 | po |  |  |  | 58.35 | 41.05 |  |  |  | 0.6 | [32 empty] | 100 | 2-FeS-Ni/Specimen 1/Site 12
43 | 2-FeS-Ni | Spectrum 115 | po |  |  |  | 58.39 | 41.19 |  |  |  | 0.41 | [32 empty] | 100 | 2-FeS-Ni/Specimen 1/Site 14
44 | 2-FeS-Ni | Spectrum 118 |  |  |  |  | 51.41 | 40.72 |  |  |  | 0.69 |  |  |  | 7.18 | [28 empty] | 100 | 2-FeS-Ni/Specimen 1/Site 14
45 | 2-FeS-Ni | Spectrum 128 | po |  |  |  | 57.93 | 41.48 |  |  |  | 0.58 | [32 empty] | 100 | 2-FeS-Ni/Specimen 1/Site 15
46 | 2-FeS-Ni | Spectrum 129 | asp |  |  |  | 28.26 | 21.19 |  |  |  | 0.51 | [15 empty] | 3.58 | 46.46 | [15 empty] | 100 | 2-FeS-Ni/Specimen 1/Site 15
47 | 2-FeS-Ni | Spectrum 130 | asp |  |  |  | 25.36 | 20.63 |  |  |  | 0.77 | [8 empty] | 0.1 | [6 empty] | 6.2 | 46.94 | [15 empty] | 100 | 2-FeS-Ni/Specimen 1/Site 15
48 | FM3-25 | Spectrum 1 | po |  |  |  | 54.05 | 45.95 | [36 empty] | 100 | FM3-25/Specimen 1/Site 1
49 | FM3-25 | Spectrum 2 | sp |  |  |  | 7.74 | 40.84 |  |  |  | 0.64 | [14 empty] | 50.78 | [17 empty] | 100 | FM3-25/Specimen 1/Site 1
50 | FM3-25 | Spectrum 3 | po |  |  |  | 53.95 | 45.12 |  |  |  | 0.92 | [32 empty] | 100 | FM3-25/Specimen 1/Site 1
51 | FM3-25 | Spectrum 4 | po |  |  |  | 52.57 | 46.38 |  |  |  | 1.05 | [32 empty] | 100 | FM3-25/Specimen 1/Site 1
52 | FM3-25 | Spectrum 5 |  | 32.74 | 2.72 | 0.68 | 40.07 | 23.14 |  |  |  | 0.67 | [32 empty] | 100 | FM3-25/Specimen 1/Site 1
53 | FM3-25 | Spectrum 6 |  | 41.45 | 2.92 | 1.08 | 29.66 | 22.37 |  |  |  | 0.82 | 1.7 | [31 empty] | 100 | FM3-25/Specimen 1/Site 1
54 | FM3-25 | Spectrum 7 | po |  |  |  | 53.36 | 45.65 |  |  |  | 0.99 | [32 empty] | 100 | FM3-25/Specimen 1/Site 1
55 | FM3-25 | Spectrum 8 | po |  |  |  | 53.39 | 45.57 |  |  |  | 1.04 | [32 empty] | 100 | FM3-25/Specimen 1/Site 1
56 | FM3-25 | Spectrum 9 | po |  |  |  | 53.22 | 45.63 |  |  |  | 1.15 | [32 empty] | 100 | FM3-25/Specimen 1/Site 1
57 | FM3-25 | Spectrum 10 |  | 11.58 | 2 |  | 47.47 | 37.38 |  |  |  | 0.69 |  |  |  | 0.88 | [28 empty] | 100 | FM3-25/Specimen 1/Site 1
58 | FM3-25 | Spectrum 11 | po |  |  |  | 53.7 | 45.7 |  |  |  | 0.6 | [32 empty] | 100 | FM3-25/Specimen 1/Site 2
59 | FM3-25 | Spectrum 12 | po |  |  |  | 53.07 | 46.06 |  |  |  | 0.87 | [32 empty] | 100 | FM3-25/Specimen 1/Site 2
60 | FM3-25 | Spectrum 14 |  | 11.97 |  |  | 47.92 | 39.37 |  |  |  | 0.74 | [32 empty] | 100 | FM3-25/Specimen 1/Site 2
61 | FM3-25 | Spectrum 15 |  | 4.29 | 0.77 |  | 51.03 | 43.23 |  |  |  | 0.68 | [32 empty] | 100 | FM3-25/Specimen 1/Site 2
62 | FM3-25 | Spectrum 16 | cp | 7.36 |  |  | 26.42 | 40 |  |  |  | 0.97 |  |  |  | 25.24 | [28 empty] | 100 | FM3-25/Specimen 1/Site 2
63 | FM3-25 | Spectrum 21 | cp | 8.09 | 1.66 |  | 28.01 | 35.06 | [7 empty] | 27.17 | [28 empty] | 100 | FM3-25/Specimen 1/Site 4
64 | FM3-25 | Spectrum 22 | po |  |  |  | 56.78 | 42.56 |  |  |  | 0.65 | [32 empty] | 100 | FM3-25/Specimen 1/Site 4
65 | FM3-25 | Spectrum 23 | po |  |  |  | 58.54 | 40.86 |  |  |  | 0.6 | [32 empty] | 100 | FM3-25/Specimen 1/Site 4
66 | FM3-25 | Spectrum 24 | po |  |  |  | 53.13 | 45.63 |  |  |  | 1.24 | [32 empty] | 100 | FM3-25/Specimen 1/Site 4
67 | FM3-25 | Spectrum 25 | po |  |  |  | 55.45 | 43.79 |  |  |  | 0.76 | [32 empty] | 100 | FM3-25/Specimen 1/Site 4
68 | FM3-25 | Spectrum 26 | po |  |  |  | 54.04 | 45.15 |  |  |  | 0.81 | [32 empty] | 100 | FM3-25/Specimen 1/Site 4
69 | FM3-25 | Spectrum 27 | cp |  |  |  | 29.32 | 40.5 |  |  |  | 0.45 |  |  |  | 29.73 | [28 empty] | 100 | FM3-25/Specimen 1/Site 6
70 | FM3-25 | Spectrum 28 |  | 5.08 | 0.68 |  | 52.36 | 41.26 |  |  |  | 0.62 | [32 empty] | 100 | FM3-25/Specimen 1/Site 6
71 | FM3-25 | Spectrum 29 | po | 4.85 | 0.6 |  | 53.51 | 40.32 |  |  |  | 0.71 | [32 empty] | 100 | FM3-25/Specimen 1/Site 6
72 | FM3-25 | Spectrum 30 | po |  |  |  | 53.35 | 45.76 |  |  |  | 0.9 | [32 empty] | 100 | FM3-25/Specimen 1/Site 6
73 | FM3-25 | Spectrum 31 | po |  |  |  | 54.48 | 44.76 |  |  |  | 0.77 | [32 empty] | 100 | FM3-25/Specimen 1/Site 6
74 | FM3-25 | Spectrum 32 | po |  |  |  | 52.95 | 46.43 |  |  |  | 0.62 | [32 empty] | 100 | FM3-25/Specimen 1/Site 6
75 | FM3-25 | Spectrum 33 | sp |  |  |  | 10.62 | 40.12 |  |  |  | 0.82 | [14 empty] | 48.44 | [17 empty] | 100 | FM3-25/Specimen 1/Site 7
76 | FM3-25 | Spectrum 34 | po | 5.21 |  |  | 53.77 | 40.26 |  |  |  | 0.76 | [32 empty] | 100 | FM3-25/Specimen 1/Site 7
77 | FM3-25 | Spectrum 35 | po |  |  |  | 55.2 | 44.02 |  |  |  | 0.78 | [32 empty] | 100 | FM3-25/Specimen 1/Site 7
78 | FM3-25 | Spectrum 36 |  | 8.28 | 1.01 |  | 49.62 | 40.33 |  |  |  | 0.75 | [32 empty] | 100 | FM3-25/Specimen 1/Site 7
79 | FM3-25 | Spectrum 37 | po |  |  |  | 55.82 | 43.3 |  |  |  | 0.88 | [32 empty] | 100 | FM3-25/Specimen 1/Site 7
80 | FM3-25 | Spectrum 38 |  | 4.31 |  |  | 52.21 | 42.65 |  |  |  | 0.82 | [32 empty] | 100 | FM3-25/Specimen 1/Site 7
81 | FM3-25 | Spectrum 39 |  | 4.37 |  |  | 53.21 | 41.52 |  |  |  | 0.7 | [12 empty] | 0.21 | [19 empty] | 100 | FM3-25/Specimen 1/Site 9
82 | FM3-25 | Spectrum 40 | po |  |  |  | 54.91 | 44.3 |  |  |  | 0.79 | [32 empty] | 100 | FM3-25/Specimen 1/Site 9
83 | FM3-25 | Spectrum 41 | po |  |  |  | 55.14 | 44.1 |  |  |  | 0.76 | [32 empty] | 100 | FM3-25/Specimen 1/Site 9
84 | FM3-25 | Spectrum 42 | po |  |  |  | 57.2 | 42.21 |  |  |  | 0.59 | [32 empty] | 100 | FM3-25/Specimen 1/Site 9
85 | FM3-25 | Spectrum 43 | po | 3.22 |  |  | 54.93 | 40.98 |  |  |  | 0.87 | [32 empty] | 100 | FM3-25/Specimen 1/Site 9
86 | FM3-25 | Spectrum 44 |  | 12.56 | 2.9 | 0.94 | 47.81 | 34.36 |  |  |  | 1.03 | [10 empty] | 0.19 |  | 0.21 | [19 empty] | 100 | FM3-25/Specimen 1/Site 9
87 | FM3-25 | Spectrum 45 | po |  | 0.69 |  | 53.18 | 45.29 |  |  |  | 0.83 | [32 empty] | 100 | FM3-25/Specimen 1/Site 9
88 | FM3-25 | Spectrum 46 |  | 5.36 | 0.83 |  | 53.46 | 39.57 |  |  |  | 0.78 | [32 empty] | 100 | FM3-25/Specimen 1/Site 11
89 | FM3-25 | Spectrum 47 | po |  |  |  | 55.94 | 43.16 |  |  |  | 0.9 | [32 empty] | 100 | FM3-25/Specimen 1/Site 11
90 | FM3-25 | Spectrum 48 |  | 18.38 | 5.17 | 0.67 | 43.63 | 31.49 |  |  |  | 0.66 | [32 empty] | 100 | FM3-25/Specimen 1/Site 11
91 | FM3-25 | Spectrum 49 | po |  | 0.56 |  | 56.59 | 42.25 |  |  |  | 0.61 | [32 empty] | 100 | FM3-25/Specimen 1/Site 11
92 | FM3-25 | Spectrum 50 | po | 4.13 |  |  | 54.91 | 40.21 |  |  |  | 0.74 | [32 empty] | 100 | FM3-25/Specimen 1/Site 11
93 | FM3-25 | Spectrum 51 | po |  |  |  | 55.4 | 43.9 |  |  |  | 0.7 | [32 empty] | 100 | FM3-25/Specimen 1/Site 11
94 | FM3-25 | Spectrum 52 | po |  |  |  | 58.06 | 41.21 |  |  |  | 0.73 | [32 empty] | 100 | FM3-25/Specimen 1/Site 11
95 | FM3-25 | Spectrum 53 | po |  |  |  | 56.05 | 42.92 |  |  |  | 1.03 | [32 empty] | 100 | FM3-25/Specimen 1/Site 11
96 | FM3-25 | Spectrum 54 | po |  |  |  | 54.31 | 44.93 |  |  |  | 0.76 | [32 empty] | 100 | FM3-25/Specimen 1/Site 11
97 | FM3-25 | Spectrum 55 |  | 9.16 | 1.06 |  | 48.99 | 40.02 |  |  |  | 0.77 | [32 empty] | 100 | FM3-25/Specimen 1/Site 11
98 | FM3-25 | Spectrum 56 | mt | 38.34 | 3.1 |  | 53.74 | 4.06 |  |  |  | 0.44 | [12 empty] | 0.32 | [19 empty] | 100 | FM3-25/Specimen 1/Site 11
99 | FM3-25 | Spectrum 57 | po |  |  |  | 55.53 | 43.6 |  |  |  | 0.86 | [32 empty] | 100 | FM3-25/Specimen 1/Site 11
100 | FM3-25 | Spectrum 58 | po |  |  |  | 52.76 | 45.89 |  |  |  | 1.13 | [8 empty] | 0.22 | [23 empty] | 100 | FM3-25/Specimen 1/Site 11
101 | FM3-25 | Spectrum 59 | po |  |  |  | 55.68 | 43.62 |  |  |  | 0.7 | [32 empty] | 100 | FM3-25/Specimen 1/Site 11
102 | FM3-25 | Spectrum 60 | po |  |  |  | 56.35 | 42.82 |  |  |  | 0.83 | [32 empty] | 100 | FM3-25/Specimen 1/Site 11
103 | FeS-Ni | Spectrum 5 | po |  |  |  | 57.21 | 41.88 |  |  |  | 0.67 | [8 empty] | 0.11 | [5 empty] | 0.14 | [17 empty] | 100 | FeS-Ni/Specimen 1/Site 1
104 | FeS-Ni | Spectrum 6 | po |  |  |  | 56.97 | 42.02 |  |  |  | 0.69 | [8 empty] | 0.15 | [5 empty] | 0.16 | [17 empty] | 100 | FeS-Ni/Specimen 1/Site 1
105 | FeS-Ni | Spectrum 7 | po |  |  |  | 57.17 | 41.97 |  |  |  | 0.64 | [8 empty] | 0.1 | [5 empty] | 0.12 | [17 empty] | 100 | FeS-Ni/Specimen 1/Site 1
106 | FeS-Ni | Spectrum 8 | po |  |  |  | 57.44 | 41.64 |  |  |  | 0.64 | [8 empty] | 0.11 | [5 empty] | 0.16 | [17 empty] | 100 | FeS-Ni/Specimen 1/Site 1
107 | FeS-Ni | Spectrum 9 | po |  |  |  | 56.85 | 42.14 |  |  |  | 0.73 | [8 empty] | 0.09 | [5 empty] | 0.2 | [17 empty] | 100 | FeS-Ni/Specimen 1/Site 2
108 | FeS-Ni | Spectrum 10 | po |  |  |  | 57.12 | 41.92 |  |  |  | 0.73 | [8 empty] | 0.07 | [5 empty] | 0.17 | [17 empty] | 100 | FeS-Ni/Specimen 1/Site 2
109 | FeS-Ni | Spectrum 11 | po |  |  |  | 57.06 | 41.94 |  |  |  | 0.72 | [8 empty] | 0.09 | [5 empty] | 0.18 | [17 empty] | 100 | FeS-Ni/Specimen 1/Site 2
110 | FeS-Ni | Spectrum 12 | po |  |  |  | 57.14 | 41.89 |  |  |  | 0.73 | [8 empty] | 0.04 | [5 empty] | 0.2 | [17 empty] | 100 | FeS-Ni/Specimen 1/Site 2
111 | FeS-Ni | Spectrum 13 | po |  |  |  | 57.23 | 41.88 |  |  |  | 0.68 | [8 empty] | 0.08 | [5 empty] | 0.12 | [17 empty] | 100 | FeS-Ni/Specimen 1/Site 3
112 | FeS-Ni | Spectrum 14 | po |  |  |  | 57.03 | 42.04 |  |  |  | 0.67 | [8 empty] | 0.11 | [5 empty] | 0.14 | [17 empty] | 100 | FeS-Ni/Specimen 1/Site 3
113 | FeS-Ni | Spectrum 15 | po |  |  |  | 56.9 | 42.05 |  |  |  | 0.7 | [8 empty] | 0.1 | [5 empty] | 0.24 | [17 empty] | 100 | FeS-Ni/Specimen 1/Site 3
114 | FeS-Ni | Spectrum 16 | po |  |  |  | 56.27 | 42.64 |  |  |  | 0.81 | [8 empty] | 0.11 | [5 empty] | 0.18 | [17 empty] | 100 | FeS-Ni/Specimen 1/Site 4
115 | FeS-Ni | Spectrum 17 | po |  |  |  | 56.93 | 41.98 |  |  |  | 0.78 | [8 empty] | 0.09 | [5 empty] | 0.22 | [17 empty] | 100 | FeS-Ni/Specimen 1/Site 4
116 | FeS-Ni | Spectrum 18 | po |  |  |  | 56.95 | 41.96 |  |  |  | 0.82 | [8 empty] | 0.11 | [5 empty] | 0.16 | [17 empty] | 100 | FeS-Ni/Specimen 1/Site 4
117 | FeS-Ni | Spectrum 19 | po |  |  |  | 57.09 | 41.84 |  |  |  | 0.74 | [8 empty] | 0.17 | [5 empty] | 0.16 | [17 empty] | 100 | FeS-Ni/Specimen 1/Site 5
118 | FeS-Ni | Spectrum 20 | po |  |  |  | 57.04 | 41.9 |  |  |  | 0.72 | [8 empty] | 0.21 | [5 empty] | 0.13 | [17 empty] | 100 | FeS-Ni/Specimen 1/Site 5
119 | FM3-4 | Spectrum 1 | xxxxx | 11.03 | 1.88 |  | 6.79 | 0.6 |  |  |  |  | 0.5 |  |  |  |  | 46.4 | 30.98 | [5 empty] | 1.15 | [5 empty] | 0.68 | [13 empty] | 100 | FM3-4/Specimen 1/Site 1
120 | FM3-4 | Spectrum 2 | xxxxx | 5.57 | 1.49 | 0.52 | 9.36 | 1.21 |  |  |  |  | 0.36 |  |  |  |  | 48.84 | 32.34 | [5 empty] | 0.22 | [5 empty] | 0.08 | [13 empty] | 100 | FM3-4/Specimen 1/Site 1
121 | FM3-4 | Spectrum 3 | xxxxx | 19.2 | 1.66 | 0.86 | 8.6 | 0.62 |  |  |  |  | 0.41 |  |  |  |  | 41.64 | 27.02 | [11 empty] | 0 | [13 empty] | 100 | FM3-4/Specimen 1/Site 1
122 | FM3-4 | Spectrum 4 | pbo | 22.6 |  |  | 2.37 | 4.66 |  |  | 48.37 | 1.08 | 20.62 | [7 empty] | 0.29 | [23 empty] | 100 | FM3-4/Specimen 1/Site 2
123 | FM3-4 | Spectrum 5 | pbo | 18.78 |  |  | 2.49 | 2.63 |  |  | 52.64 | 1.08 | 22.07 | [7 empty] | 0.32 | [23 empty] | 100 | FM3-4/Specimen 1/Site 2
124 | FM3-4 | Spectrum 6 | pbo | 18.11 |  |  | 2.52 | 2.76 |  |  | 52.74 | 1 | 22.57 | [7 empty] | 0.31 | [23 empty] | 100 | FM3-4/Specimen 1/Site 2
125 | FM3-4 | Spectrum 7 | po |  |  |  | 57.43 | 41.73 |  |  |  | 0.71 | [8 empty] | 0.12 | [23 empty] | 100 | FM3-4/Specimen 1/Site 3
126 | FM3-4 | Spectrum 8 |  |  |  |  | 48.96 | 35.51 |  |  | 14.46 | 0.92 | [8 empty] | 0.15 | [23 empty] | 100 | FM3-4/Specimen 1/Site 3
127 | FM3-4 | Spectrum 9 |  |  |  |  | 37.49 | 29.33 |  |  | 32.01 | 0.99 | [8 empty] | 0.18 | [23 empty] | 100 | FM3-4/Specimen 1/Site 3
128 | FM3-4 | Spectrum 10 |  |  |  |  | 39.61 | 31.41 |  |  | 27.88 | 0.89 | [8 empty] | 0.2 | [23 empty] | 100 | FM3-4/Specimen 1/Site 3
129 | FM3-4 | Spectrum 11 |  | 21.23 | 3.55 | 2.35 | 9.34 |  |  |  |  | 0.82 | 8.09 | 53.1 | [6 empty] | 0.36 |  | 0.76 |  | 0.41 | [19 empty] | 100 | FM3-4/Specimen 1/Site 4
130 | FM3-4 | Spectrum 12 |  | 17.59 | 2.05 |  | 7.84 |  |  |  |  | 0.96 | 9.91 | 60.5 | [6 empty] | 0.32 |  | 0.51 |  | 0.32 | [7 empty] | 0 | [11 empty] | 100 | FM3-4/Specimen 1/Site 4
131 | FM3-4 | Spectrum 14 |  | 36.38 | 23.94 |  | 2.37 | 4.54 |  |  | 30.26 | 0.76 | [8 empty] | 1.13 |  |  |  | 0.27 |  | 0.34 | [17 empty] | 100 | FM3-4/Specimen 1/Site 5
132 | FM3-4 | Spectrum 15 |  | 41.34 | 28.45 |  | 1.28 | 3.35 |  |  | 23.04 | 0.51 | [8 empty] | 1.87 |  |  |  | 0.16 | [19 empty] | 100 | FM3-4/Specimen 1/Site 5
133 | FM3-4 | Spectrum 16 |  | 26.87 | 19.96 |  | 1.69 | 6.39 |  |  | 43.98 | 0.72 | [8 empty] | 0.39 | [23 empty] | 100 | FM3-4/Specimen 1/Site 5
134 | FM3-4 | Spectrum 17 | ank | 55.83 |  |  | 10.33 |  | 9.58 | 1.25 | [14 empty] | 23.01 | [19 empty] | 100 | FM3-4/Specimen 1/Site 6
135 | FM3-4 | Spectrum 18 | zr | 36.45 | 14.03 |  | 0.77 |  |  |  |  | 0.25 | [12 empty] | 0.09 | 47.66 | [15 empty] | 0.74 |  |  | 100 | FM3-4/Specimen 1/Site 6
136 | FM3-4 | Spectrum 19 | zr | 36.17 | 14.17 |  | 0.77 |  |  |  |  | 0.31 | [8 empty] | 0.09 |  |  |  | 0.09 | 47.28 | [11 empty] | 0.28 |  |  |  | 0.83 |  |  | 100 | FM3-4/Specimen 1/Site 6
137 | FM3-4 | Spectrum 20 | po |  |  |  | 57.31 | 42.12 | [12 empty] | 0.06 |  |  |  | 0.51 | [19 empty] | 100 | FM3-4/Specimen 1/Site 6
138 | FM3-4 | Spectrum 21 | zr | 36.13 | 14.07 |  | 1.14 | [17 empty] | 0.37 | 46.77 | [15 empty] | 1.51 |  |  | 100 | FM3-4/Specimen 1/Site 7
139 | FM3-4 | Spectrum 22 | zr | 36.78 | 14.18 |  | 0.83 |  |  |  |  | 0.33 | [12 empty] | 0.21 | 47.1 | [15 empty] | 0.58 |  |  | 100 | FM3-4/Specimen 1/Site 8
140 | FM3-4 | Spectrum 23 | pbo | 14.5 | 10.55 | 8.44 | 2.4 | 7.14 |  |  | 50.86 | 0.83 | [8 empty] | 0.43 |  | 4.83 | [21 empty] | 100 | FM3-4/Specimen 1/Site 9
141 | FM3-4 | Spectrum 24 | pbo | 13.02 | 11.4 | 8.46 | 2.32 | 7.12 |  |  | 50.89 | 0.8 | [8 empty] | 0.41 |  | 5.58 | [21 empty] | 100 | FM3-4/Specimen 1/Site 9
142 | FM3-4 | Spectrum 25 | po |  |  |  | 55.64 | 43.2 | [15 empty] | 1.15 | [20 empty] | 100 | FM3-4/Specimen 1/Site 10
143 | FM3-4 | Spectrum 26 | ms | 52.4 | 20.59 | 17.33 | 1.41 |  | 0.87 | [11 empty] | 0.27 |  | 6.92 | [19 empty] | 0.2 |  | 100 | FM3-4/Specimen 1/Site 10
144 | FM3-4 | Spectrum 27 | po |  |  |  | 55.45 | 43.99 |  |  |  | 0.56 | [32 empty] | 100 | FM3-4/Specimen 1/Site 10
145 | FM3-4 | Spectrum 28 | po |  |  |  | 56.46 | 42.89 |  |  |  | 0.65 | [32 empty] | 100 | FM3-4/Specimen 1/Site 10
146 | FM3-4 | Spectrum 29 | cp |  |  |  | 30.35 | 38.12 | [7 empty] | 31.53 | [28 empty] | 100 | FM3-4/Specimen 1/Site 10
147 | FM3-4 | Spectrum 30 | cp |  |  |  | 29.87 | 38.56 |  |  |  | 0.28 |  |  |  | 31.29 | [28 empty] | 100 | FM3-4/Specimen 1/Site 10
148 | FM3-4 | Spectrum 31 | po |  |  |  | 55.92 | 43.36 |  |  |  | 0.71 | [32 empty] | 100 | FM3-4/Specimen 1/Site 10
149 | FM3-4 | Spectrum 32 | mnz | 33.73 |  |  | 19.17 | 10.24 |  |  |  | 0.5 |  |  |  |  | 8.42 | 14.49 | 7.64 | 4.83 |  |  |  |  | 0.98 | [19 empty] | 100 | FM3-4/Specimen 1/Site 10
150 | FM3-4 | Spectrum 33 | mnz | 37.42 | 1.89 | 1.43 | 6.71 | 0.88 |  |  |  | 0.66 |  |  |  |  | 12.74 | 20.13 | 10.24 | 6.74 |  |  |  |  | 1.17 | [19 empty] | 100 | FM3-4/Specimen 1/Site 10
151 | FM3-4 | Spectrum 34 | xxxxx | 5.27 | 0.48 |  | 4.57 | 3.47 |  |  |  | 86.02 | [8 empty] | 0.19 | [23 empty] | 100 | FM3-4/Specimen 1/Site 10
152 | FM3-4 | Spectrum 35 | po | 4.28 |  |  | 53.26 | 41.85 |  |  |  | 0.62 | [32 empty] | 100 | FM3-4/Specimen 1/Site 10
153 | FM3-4 | Spectrum 36 | po |  |  |  | 55.91 | 43.26 |  |  |  | 0.83 | [32 empty] | 100 | FM3-4/Specimen 1/Site 10
154 | FM3-4 | Spectrum 37 | po | 3.35 |  |  | 55.61 | 40.43 |  |  |  | 0.61 | [32 empty] | 100 | FM3-4/Specimen 1/Site 10
155 | FM3-4 | Spectrum 38 | xxxxx | 4.52 | 0.49 |  | 42.38 |  |  |  |  | 0.73 | [5 empty] | 49.14 | [11 empty] | 2.74 | [14 empty] | 100 | FM3-4/Specimen 1/Site 11
156 | FM3-4 | Spectrum 39 | xxxxx | 5.91 | 0.46 |  | 43.31 | 0.26 |  |  |  | 0.78 | [5 empty] | 49.27 | [26 empty] | 100 | FM3-4/Specimen 1/Site 11
157 | FM3-4 | Spectrum 40 | xxxxx | 4.41 |  |  | 42.53 |  |  |  |  | 0.98 | [5 empty] | 48.77 | [11 empty] | 3.32 | [14 empty] | 100 | FM3-4/Specimen 1/Site 11
158 | FM3-4 | Spectrum 41 | xxxxx | 4.54 | 0.48 |  | 42.2 |  |  |  |  | 0.74 | [5 empty] | 49.55 | [11 empty] | 2.49 | [14 empty] | 100 | FM3-4/Specimen 1/Site 11
159 | FM3-4 | Spectrum 42 | xxxxx | 7.05 | 0.54 |  | 43.03 |  |  |  |  | 1.04 | [5 empty] | 48.34 | [26 empty] | 100 | FM3-4/Specimen 1/Site 11
160 | FM3-4 | Spectrum 43 | xxxxx | 4.9 | 0.36 |  | 43.34 |  |  |  |  | 0.8 | [5 empty] | 50.61 | [26 empty] | 100 | FM3-4/Specimen 1/Site 11
161 | FM3-4 | Spectrum 44 | xxxxx | 9.1 | 1.06 |  | 41.04 | 0.38 | 1.96 |  |  | 0.92 | [5 empty] | 45.54 | [26 empty] | 100 | FM3-4/Specimen 1/Site 11
162 | FM3-4 | Spectrum 45 | xxxxx | 3.28 | 1.1 | 0.7 | 44.44 | 0.28 |  |  |  | 0.75 | 0.27 |  |  |  |  | 49.18 | [26 empty] | 100 | FM3-4/Specimen 1/Site 11
163 | FM3-5 | Spectrum 1 | po |  |  |  | 57.09 | 42.29 |  |  |  | 0.62 | [32 empty] | 100 | FM3-5/Specimen 1/Site 1
164 | FM3-5 | Spectrum 2 | po |  |  |  | 57.19 | 42.24 |  |  |  | 0.57 | [32 empty] | 100 | FM3-5/Specimen 1/Site 1
165 | FM3-5 | Spectrum 3 | asp |  |  |  | 30.24 | 23.46 |  |  |  | 0.87 | [8 empty] | 0.12 | [6 empty] | 4.86 | 40.44 | [15 empty] | 100 | FM3-5/Specimen 1/Site 2
166 | FM3-5 | Spectrum 4 | asp |  |  |  | 29.48 | 23.58 |  |  |  | 0.93 | [8 empty] | 0.14 | [6 empty] | 5.26 | 40.61 | [15 empty] | 100 | FM3-5/Specimen 1/Site 2
167 | FM3-5 | Spectrum 5 | asp |  |  |  | 30.54 | 23.34 |  |  |  | 1.04 | [8 empty] | 0.15 | [6 empty] | 4.04 | 40.9 | [15 empty] | 100 | FM3-5/Specimen 1/Site 2
168 | Grain-01 | Spectrum 6 | qtz | 54.98 | 45.02 | [39 empty] | 100 | MG-01/Grain-01/Site 1
169 | Grain-01 | Spectrum 7 | qtz | 55.32 | 44.68 | [39 empty] | 100 | MG-01/Grain-01/Site 1
170 | Grain-01 | Spectrum 8 | ank | 56.59 |  |  | 7.25 |  | 11.31 | 1.9 | [14 empty] | 22.95 | [19 empty] | 100 | MG-01/Grain-01/Site 1
171 | Grain-01 | Spectrum 9 | ank | 56.69 | 0.29 |  | 6.97 |  | 10.92 | 1.84 | [14 empty] | 23.3 | [19 empty] | 100 | MG-01/Grain-01/Site 1
172 | Grain-01 | Spectrum 10 | ank | 56.51 | 0.21 |  | 7.03 |  | 10.96 | 2.06 | [14 empty] | 23.18 |  |  |  | 0.05 | [15 empty] | 100 | MG-01/Grain-01/Site 1
173 | Grain-01 | Spectrum 11 | po |  |  |  | 58.11 | 41.74 | [16 empty] | 0.15 | [19 empty] | 100 | MG-01/Grain-01/Site 1
174 | Grain-01 | Spectrum 12 | po |  |  |  | 57.7 | 42.3 | [36 empty] | 100 | MG-01/Grain-01/Site 1
175 | Grain-01 | Spectrum 13 | po |  |  |  | 57.47 | 42.53 | [36 empty] | 100 | MG-01/Grain-01/Site 1
176 | Grain-01 | Spectrum 14 | po |  |  |  | 57.87 | 42.13 | [36 empty] | 100 | MG-01/Grain-01/Site 2
177 | Grain-01 | Spectrum 15 | po |  |  |  | 57.83 | 42.04 | [16 empty] | 0.13 | [19 empty] | 100 | MG-01/Grain-01/Site 2
178 | Grain-01 | Spectrum 16 | ulm | 13.13 | 6.4 | 4.37 | 7.2 | 16.65 |  |  |  | 14.57 |  |  | 35.09 | [8 empty] | 2.59 | [20 empty] | 100 | MG-01/Grain-01/Site 2
179 | Grain-01 | Spectrum 17 | ulm | 11.75 | 5.96 | 4.29 | 6.37 | 16.2 |  |  |  | 13.66 |  |  | 36.12 | [8 empty] | 2.18 |  |  |  | 3.47 | [16 empty] | 100 | MG-01/Grain-01/Site 2
180 | Grain-01 | Spectrum 18 | ulm | 14.28 | 7.53 | 4.55 | 8.72 | 16.6 |  |  |  | 11.52 |  |  | 30.87 | [8 empty] | 2.86 |  |  |  | 3.06 | [16 empty] | 100 | MG-01/Grain-01/Site 2
181 | Grain-01 | Spectrum 19 | ulm | 12.74 | 6.59 | 4.55 | 5.5 | 15.33 |  |  |  | 14.99 |  |  | 35.81 | [8 empty] | 2.44 |  |  |  | 2.06 | [16 empty] | 100 | MG-01/Grain-01/Site 3
182 | Grain-01 | Spectrum 20 | ulm | 1.96 | 0.48 |  | 2.21 | 15.66 |  |  |  | 20.83 |  |  | 54.94 | [12 empty] | 3.92 | [16 empty] | 100 | MG-01/Grain-01/Site 4
183 | Grain-01 | Spectrum 21 | ulm | 2.36 | 0.97 | 0.36 | 4.48 | 16.9 |  |  |  | 19.91 |  |  | 50.66 | [12 empty] | 4.37 | [16 empty] | 100 | MG-01/Grain-01/Site 4
184 | Grain-02 | Spectrum 22 | cal | 56.48 |  |  | 1.6 |  | 0.83 | 1.6 | [14 empty] | 39.49 | [19 empty] | 100 | MG-01/Grain-02/Site 1
185 | Grain-02 | Spectrum 23 | qtz | 55.7 | 44.3 | [39 empty] | 100 | MG-01/Grain-02/Site 1
186 | Grain-02 | Spectrum 24 | po |  |  |  | 57.46 | 42.41 | [12 empty] | 0.13 | [23 empty] | 100 | MG-01/Grain-02/Site 1
187 | Grain-02 | Spectrum 25 | po |  |  |  | 57.98 | 42.02 | [36 empty] | 100 | MG-01/Grain-02/Site 2
188 | Grain-02 | Spectrum 26 |  |  |  |  | 27.48 | 23.61 |  |  | 48 | [9 empty] | 0.21 | [10 empty] | 0.69 | [12 empty] | 100 | MG-01/Grain-02/Site 2
189 | Grain-02 | Spectrum 27 | po |  |  |  | 57.87 | 42.13 | [36 empty] | 100 | MG-01/Grain-02/Site 2
190 | Grain-03 | Spectrum 28 | qtz | 55.2 | 44.8 | [39 empty] | 100 | MG-01/Grain-03/Site 1
191 | Grain-03 | Spectrum 29 | cal | 57.18 |  |  | 0.96 |  | 0.45 | 0.97 | [14 empty] | 40.45 | [19 empty] | 100 | MG-01/Grain-03/Site 1
192 | Grain-03 | Spectrum 30 | cal | 57.84 |  |  | 0.76 |  | 0.36 | 0.82 |  | 0.21 | [12 empty] | 40.01 | [19 empty] | 100 | MG-01/Grain-03/Site 1
193 | Grain-03 | Spectrum 31 | po |  |  |  | 58 | 42 | [36 empty] | 100 | MG-01/Grain-03/Site 1
194 | Grain-03 | Spectrum 32 | cp |  |  |  | 30.03 | 37.66 | [7 empty] | 32.32 | [28 empty] | 100 | MG-01/Grain-03/Site 1
195 | Grain-03 | Spectrum 33 | cp |  |  |  | 29.98 | 37.77 | [7 empty] | 32.25 | [28 empty] | 100 | MG-01/Grain-03/Site 1
196 | Grain-03 | Spectrum 34 | cp |  |  |  | 29.99 | 37.75 | [7 empty] | 32.15 | [8 empty] | 0.11 | [19 empty] | 100 | MG-01/Grain-03/Site 1
197 | Grain-03 | Spectrum 35 | gn |  |  |  | 2.94 | 12.76 |  |  | 83.55 | 0.75 | [32 empty] | 100 | MG-01/Grain-03/Site 1
198 | Grain-03 | Spectrum 36 | cp |  |  |  | 28.37 | 39.07 | [7 empty] | 31.25 | [8 empty] | 1.3 | [19 empty] | 100 | MG-01/Grain-03/Site 1
199 | Grain-03 | Spectrum 37 | cp |  |  |  | 28.69 | 38.85 | [7 empty] | 31.72 | [8 empty] | 0.75 | [19 empty] | 100 | MG-01/Grain-03/Site 1
200 | Grain-03 | Spectrum 38 | po |  |  |  | 57.86 | 42.14 | [36 empty] | 100 | MG-01/Grain-03/Site 1
201 | Grain-03 | Spectrum 39 | po |  |  |  | 57.78 | 42.05 | [16 empty] | 0.16 | [19 empty] | 100 | MG-01/Grain-03/Site 1
202 | Grain-03 | Spectrum 40 | po |  |  |  | 58.05 | 41.95 | [36 empty] | 100 | MG-01/Grain-03/Site 2
203 | Grain-03 | Spectrum 41 | po |  |  |  | 58.3 | 41.7 | [36 empty] | 100 | MG-01/Grain-03/Site 2
204 | Grain-03 | Spectrum 42 | po |  |  |  | 57.76 | 42.24 | [36 empty] | 100 | MG-01/Grain-03/Site 2
205 | Grain-03 | Spectrum 43 | po |  |  |  | 58.01 | 41.99 | [36 empty] | 100 | MG-01/Grain-03/Site 2
206 | Grain-03 | Spectrum 44 | cp |  |  |  | 30.12 | 37.63 | [7 empty] | 32.25 | [28 empty] | 100 | MG-01/Grain-03/Site 2
207 | Grain-03 | Spectrum 45 | cp |  |  |  | 29.79 | 37.6 | [7 empty] | 32.61 | [28 empty] | 100 | MG-01/Grain-03/Site 2
208 | Grain-03 | Spectrum 46 | cp |  |  |  | 29.83 | 37.65 | [7 empty] | 32.52 | [28 empty] | 100 | MG-01/Grain-03/Site 2
209 | Grain-03 | Spectrum 47 | cp |  |  |  | 29.77 | 37.84 | [7 empty] | 32.39 | [28 empty] | 100 | MG-01/Grain-03/Site 2
210 | Grain-03 | Spectrum 48 | cp |  |  |  | 29.62 | 38.08 | [7 empty] | 31.92 | [8 empty] | 0.38 | [19 empty] | 100 | MG-01/Grain-03/Site 2
211 | Grain-04 | Spectrum 49 | po |  |  |  | 58.73 | 41.27 | [36 empty] | 100 | MG-01/Grain-04/Site 1
212 | Grain-04 | Spectrum 50 | gn |  |  |  | 0.28 | 12.27 |  |  | 86.14 | 0.95 | [8 empty] | 0.35 | [23 empty] | 100 | MG-01/Grain-04/Site 1
213 | Grain-04 | Spectrum 51 | ab | 49.38 | 28.94 | 12.14 | 0.47 | [15 empty] | 2.02 | 7.04 | [20 empty] | 100 | MG-01/Grain-04/Site 1
214 | Grain-04 | Spectrum 52 | ms | 50.82 | 21.94 | 17 | 1.26 |  | 1.19 | [11 empty] | 0.22 |  | 7.57 | [21 empty] | 100 | MG-01/Grain-04/Site 1
215 | Grain-04 | Spectrum 53 | po |  |  |  | 58.11 | 41.89 | [36 empty] | 100 | MG-01/Grain-04/Site 1
216 | Grain-04 | Spectrum 54 | py |  |  |  | 44.39 | 55.61 | [36 empty] | 100 | MG-01/Grain-04/Site 1
217 | Grain-04 | Spectrum 55 | mnz | 33.28 |  |  | 1.24 |  |  |  |  | 0.59 |  |  |  |  | 14.2 | 24.99 | 14.72 | 8.15 |  |  |  |  | 0.23 | [18 empty] | 2.6 | 100 | MG-01/Grain-04/Site 1
218 | Grain-04 | Spectrum 56 | mt | 42.76 |  |  | 53.72 | 3.41 | [16 empty] | 0.11 | [19 empty] | 100 | MG-01/Grain-04/Site 1
219 | Grain-04 | Spectrum 57 |  | 2.52 |  |  | 30.72 | 25.96 |  |  | 40.56 | [9 empty] | 0.24 | [23 empty] | 100 | MG-01/Grain-04/Site 1
220 | Grain-04 | Spectrum 58 | po |  |  |  | 56.97 | 42.89 | [16 empty] | 0.14 | [19 empty] | 100 | MG-01/Grain-04/Site 1
221 | Grain-04 | Spectrum 59 |  | 38.94 | 1.18 |  | 7.74 | 5.27 | 2.39 |  | 39.6 | 0.89 | [12 empty] | 4.01 | [19 empty] | 100 | MG-01/Grain-04/Site 1
222 | Grain-05 | Spectrum 60 | cal | 57.45 |  |  | 1.43 |  | 0.85 | 1.05 |  | 0.22 | [12 empty] | 39 | [19 empty] | 100 | MG-01/Grain-05/Site 1
223 | Grain-05 | Spectrum 61 | qtz | 56.22 | 43.67 | [19 empty] | 0.11 | [19 empty] | 100 | MG-01/Grain-05/Site 1
224 | Grain-05 | Spectrum 62 | qtz | 56.57 | 43.08 |  | 0.3 | [35 empty] | 0.05 |  | 100 | MG-01/Grain-05/Site 1
225 | Grain-05 | Spectrum 63 | qtz | 58.01 | 41.53 |  | 0.25 | [29 empty] | 0.21 | [7 empty] | 100 | MG-01/Grain-05/Site 1
226 | Grain-05 | Spectrum 64 | po |  |  |  | 58.45 | 41.55 | [36 empty] | 100 | MG-01/Grain-05/Site 1
227 | Grain-05 | Spectrum 65 | gn | 8.82 |  |  | 4.8 | 11.87 |  |  | 72.95 | 0.79 | [8 empty] | 0.3 |  |  |  | 0.48 | [19 empty] | 100 | MG-01/Grain-05/Site 1
228 | Grain-05 | Spectrum 66 | po |  |  |  | 58.14 | 41.86 | [36 empty] | 100 | MG-01/Grain-05/Site 1
229 | Grain-05 | Spectrum 67 | cp |  |  |  | 29.84 | 37.64 | [7 empty] | 32.52 | [28 empty] | 100 | MG-01/Grain-05/Site 1
230 | Grain-05 | Spectrum 68 | cp |  |  |  | 30.15 | 37.41 | [7 empty] | 32.44 | [28 empty] | 100 | MG-01/Grain-05/Site 1
231 | Grain-05 | Spectrum 69 | po |  |  |  | 57.7 | 42.3 | [36 empty] | 100 | MG-01/Grain-05/Site 1
232 | Grain-05 | Spectrum 70 | cp |  |  |  | 29.57 | 38.04 | [7 empty] | 32.04 |  |  |  |  | 0.14 |  |  |  | 0.22 | [19 empty] | 100 | MG-01/Grain-05/Site 1
233 | Grain-05 | Spectrum 71 | po |  |  |  | 57.04 | 42.83 | [16 empty] | 0.13 | [19 empty] | 100 | MG-01/Grain-05/Site 1
234 | Grain-05 | Spectrum 72 | gn |  |  |  | 7.5 | 13.73 |  |  | 75.17 | 0.93 | [19 empty] | 0.61 | [5 empty] | 2.06 | [6 empty] | 100 | MG-01/Grain-05/Site 1
235 | Grain-06 | Spectrum 73 | po |  |  |  | 58.42 | 41.58 | [36 empty] | 100 | MG-01/Grain-06/Site 1
236 | Grain-06 | Spectrum 74 | pn |  |  |  | 28.35 | 35.48 |  |  |  | 33.69 | [12 empty] | 0.12 |  |  | 2.37 | [16 empty] | 100 | MG-01/Grain-06/Site 1
237 | Grain-06 | Spectrum 75 | pn |  |  |  | 28.43 | 35.64 |  |  |  | 33.36 | [8 empty] | 0.12 | [6 empty] | 2.45 | [16 empty] | 100 | MG-01/Grain-06/Site 1
238 | Grain-06 | Spectrum 76 | asp |  |  |  | 6.18 | 22.43 |  |  |  | 8.48 | [8 empty] | 0.17 | [6 empty] | 21.61 | 41.12 | [15 empty] | 100 | MG-01/Grain-06/Site 1
239 | Grain-06 | Spectrum 77 | pn |  |  |  | 28.17 | 36.01 |  |  |  | 33.3 | [15 empty] | 2.51 | [16 empty] | 100 | MG-01/Grain-06/Site 1
240 | Grain-06 | Spectrum 78 | pn |  |  |  | 28.12 | 35.62 |  |  |  | 33.52 | [15 empty] | 2.74 | [16 empty] | 100 | MG-01/Grain-06/Site 1
241 | Grain-06 | Spectrum 79 | pn |  |  |  | 28.01 | 35.34 |  |  |  | 33.88 | [15 empty] | 2.78 | [16 empty] | 100 | MG-01/Grain-06/Site 1
242 | Grain-06 | Spectrum 80 | pn |  |  |  | 27.88 | 35.96 |  |  |  | 33.63 | [15 empty] | 2.53 | [16 empty] | 100 | MG-01/Grain-06/Site 1
243 | Grain-06 | Spectrum 81 | pn |  |  |  | 27.96 | 35.94 |  |  |  | 33.55 | [15 empty] | 2.55 | [16 empty] | 100 | MG-01/Grain-06/Site 1
244 | Grain-06 | Spectrum 82 | pn |  |  |  | 28.25 | 35.71 |  |  |  | 33.57 | [15 empty] | 2.47 | [16 empty] | 100 | MG-01/Grain-06/Site 1
245 | Grain-06 | Spectrum 83 | pn |  |  |  | 28.13 | 35.96 |  |  |  | 33.35 | [15 empty] | 2.56 | [16 empty] | 100 | MG-01/Grain-06/Site 1
246 | Grain-06 | Spectrum 84 | pn |  |  |  | 27.98 | 35.89 |  |  |  | 33.3 | [8 empty] | 0.13 | [6 empty] | 2.7 | [16 empty] | 100 | MG-01/Grain-06/Site 1
247 | Grain-06 | Spectrum 85 | qtz | 55.08 | 44.65 |  | 0.27 | [37 empty] | 100 | MG-01/Grain-06/Site 1
248 | Grain-06 | Spectrum 86 | ank | 55.2 |  |  | 10.39 |  | 10.21 | 0.75 | [14 empty] | 23.46 | [19 empty] | 100 | MG-01/Grain-06/Site 1
249 | Grain-06 | Spectrum 87 | qtz | 55.2 | 44.5 |  | 0.31 | [37 empty] | 100 | MG-01/Grain-06/Site 1
250 | Grain-06 | Spectrum 88 | ank | 55.65 |  |  | 10.22 | 0.1 | 10.17 | 0.74 | [14 empty] | 23.12 | [19 empty] | 100 | MG-01/Grain-06/Site 1
251 | Grain-06 | Spectrum 89 | ank | 54.87 |  |  | 11.11 |  | 9.81 | 0.78 | [14 empty] | 23.42 | [19 empty] | 100 | MG-01/Grain-06/Site 1
252 | Grain-06 | Spectrum 90 | qtz | 55.2 | 44.4 |  | 0.3 | [17 empty] | 0.1 | [19 empty] | 100 | MG-01/Grain-06/Site 1
253 | Grain-06 | Spectrum 91 | chl | 49.75 | 11.93 | 11.13 | 16.3 |  | 10.21 |  |  | 0.52 | [8 empty] | 0.09 |  |  |  | 0.07 | [19 empty] | 100 | MG-01/Grain-06/Site 3
254 | Grain-06 | Spectrum 92 | qtz | 55.2 | 44.48 |  | 0.21 | [17 empty] | 0.11 | [19 empty] | 100 | MG-01/Grain-06/Site 3
255 | Grain-06 | Spectrum 93 | chl | 49.78 | 12.24 | 11 | 16.31 |  | 10.17 |  |  | 0.41 | [12 empty] | 0.09 | [19 empty] | 100 | MG-01/Grain-06/Site 3
256 | Grain-06 | Spectrum 94 | ank | 56.01 |  |  | 10.77 |  | 9.83 | 0.63 | [14 empty] | 22.77 | [19 empty] | 100 | MG-01/Grain-06/Site 3
257 | Grain-06 | Spectrum 95 | chl | 50.3 | 12.17 | 10.76 | 15.47 |  | 10.6 |  |  | 0.48 | [8 empty] | 0.09 |  |  |  | 0.15 | [19 empty] | 100 | MG-01/Grain-06/Site 3
258 | Grain-06 | Spectrum 96 | pn |  |  |  | 28.56 | 35.95 |  |  |  | 32.94 | [15 empty] | 2.54 | [16 empty] | 100 | MG-01/Grain-06/Site 3
259 | Grain-06 | Spectrum 97 | po |  |  |  | 57.1 | 41.91 |  |  |  | 0.99 | [32 empty] | 100 | MG-01/Grain-06/Site 3
260 | Grain-07 | Spectrum 98 | qtz | 55.28 | 44.72 | [39 empty] | 100 | MG-01/Grain-07/Site 1
261 | Grain-07 | Spectrum 99 |  | 48.05 | 11.61 | 11.39 | 20.29 |  | 8.35 | [13 empty] | 0.18 | [5 empty] | 0 | [11 empty] | 0.07 |  | 0.06 |  | 100 | MG-01/Grain-07/Site 1
262 | Grain-07 | Spectrum 100 | ab | 50.11 | 30.45 | 10.21 | 0.29 | [16 empty] | 8.94 | [20 empty] | 100 | MG-01/Grain-07/Site 1
263 | Grain-07 | Spectrum 101 |  | 49.34 | 11.77 | 11.68 | 17.97 |  | 9.23 | [35 empty] | 100 | MG-01/Grain-07/Site 1
264 | Grain-07 | Spectrum 102 |  | 49.5 | 11.93 | 12.17 | 17.11 |  | 9.05 |  |  | 0.24 | [32 empty] | 100 | MG-01/Grain-07/Site 1
265 | Grain-07 | Spectrum 103 | po |  |  |  | 57.55 | 41.91 |  |  |  | 0.55 | [32 empty] | 100 | MG-01/Grain-07/Site 1
266 | Grain-07 | Spectrum 104 | po |  |  |  | 57.06 | 42.28 |  |  |  | 0.66 | [32 empty] | 100 | MG-01/Grain-07/Site 1
267 | Grain-07 | Spectrum 105 | po |  |  |  | 57.26 | 41.93 |  |  |  | 0.81 | [32 empty] | 100 | MG-01/Grain-07/Site 1
268 | Grain-07 | Spectrum 106 | cp |  |  |  | 29.5 | 38.04 |  |  |  | 0.52 |  |  |  | 31.77 |  |  |  |  | 0.18 | [23 empty] | 100 | MG-01/Grain-07/Site 1
269 | Grain-07 | Spectrum 107 | sp | 2.16 |  |  | 6.58 | 35.75 |  |  |  | 0.59 |  |  |  | 0.54 | [10 empty] | 54.39 | [17 empty] | 100 | MG-01/Grain-07/Site 1
270 | Grain-07 | Spectrum 108 | cp |  |  |  | 29.7 | 37.9 |  |  |  | 0.38 |  |  |  | 32.02 | [28 empty] | 100 | MG-01/Grain-07/Site 1
271 | Grain-07 | Spectrum 109 | cp |  |  |  | 29.86 | 37.76 |  |  |  | 0.41 |  |  |  | 31.97 | [28 empty] | 100 | MG-01/Grain-07/Site 1
272 | Grain-07 | Spectrum 110 | cp |  |  |  | 29.79 | 38.18 |  |  |  | 0.43 |  |  |  | 31.44 |  |  |  |  | 0.17 | [23 empty] | 100 | MG-01/Grain-07/Site 1
273 | Grain-07 | Spectrum 111 | cp |  |  |  | 29.85 | 37.94 |  |  |  | 0.44 |  |  |  | 31.61 |  |  |  |  | 0.15 | [23 empty] | 100 | MG-01/Grain-07/Site 1
274 | Grain-08 | Spectrum 112 | qtz | 54.8 | 44.94 |  | 0.12 |  |  |  |  | 0.14 | [32 empty] | 100 | MG-01/Grain-08/Site 1
275 | Grain-08 | Spectrum 113 | po |  |  |  | 58.1 | 41.9 | [36 empty] | 100 | MG-01/Grain-08/Site 1
276 | Grain-08 | Spectrum 114 | po |  |  |  | 58.44 | 41.56 | [36 empty] | 100 | MG-01/Grain-08/Site 1
277 | Grain-08 | Spectrum 115 | po |  |  |  | 57.5 | 42.38 | [12 empty] | 0.13 | [23 empty] | 100 | MG-01/Grain-08/Site 1
278 | Grain-08 | Spectrum 116 | po |  |  |  | 57.59 | 42.41 | [36 empty] | 100 | MG-01/Grain-08/Site 1
279 | Grain-08 | Spectrum 117 | ap | 41.9 | [12 empty] | 17.87 | [7 empty] | 35.01 |  |  |  |  | 5.21 | [14 empty] | 100 | MG-01/Grain-08/Site 1
280 | Grain-08 | Spectrum 118 | ms | 51.66 | 18.93 | 15.66 | 5.37 |  | 2.53 | [11 empty] | 0.22 |  | 5.63 | [21 empty] | 100 | MG-01/Grain-08/Site 1
281 | Grain-08 | Spectrum 119 | mt | 40.73 | 1.72 | 1.64 | 55.12 | 0.13 | [12 empty] | 0.14 |  | 0.52 | [21 empty] | 100 | MG-01/Grain-08/Site 1
282 | Grain-08 | Spectrum 120 | po | 3.48 |  |  | 55.82 | 40.2 | [16 empty] | 0.49 | [19 empty] | 100 | MG-01/Grain-08/Site 1
283 | Grain-08 | Spectrum 121 | po |  |  |  | 56.96 | 42.5 |  |  |  | 0.55 | [32 empty] | 100 | MG-01/Grain-08/Site 1
284 | Grain-08 | Spectrum 122 | ms | 50.71 | 21.78 | 16.84 | 2.15 |  | 1 | [11 empty] | 0.19 |  | 7.33 | [21 empty] | 100 | MG-01/Grain-08/Site 1
285 | Grain-08 | Spectrum 123 |  | 30.43 | 0.53 | 0.48 | 34.31 | 33.43 |  |  |  | 0.45 | [10 empty] | 0.22 |  | 0.16 | [19 empty] | 100 | MG-01/Grain-08/Site 1
286 | Grain-09 | Spectrum 124 | po |  |  |  | 57.86 | 41.58 |  |  |  | 0.56 | [32 empty] | 100 | MG-01/Grain-09/Site 1
287 | Grain-09 | Spectrum 125 | py |  |  |  | 47.26 | 52.74 | [36 empty] | 100 | MG-01/Grain-09/Site 1
288 | Grain-09 | Spectrum 126 | py |  |  |  | 45.11 | 54.89 | [36 empty] | 100 | MG-01/Grain-09/Site 1
289 | Grain-09 | Spectrum 127 | py |  |  |  | 44.26 | 55.74 | [36 empty] | 100 | MG-01/Grain-09/Site 1
290 | Grain-09 | Spectrum 128 | po |  |  |  | 57.79 | 42.21 | [36 empty] | 100 | MG-01/Grain-09/Site 1
291 | Grain-09 | Spectrum 129 | ms | 50.64 | 22.58 | 15.47 | 1.44 |  | 1.69 | [11 empty] | 0.2 |  | 7.97 | [21 empty] | 100 | MG-01/Grain-09/Site 1
292 | Grain-09 | Spectrum 130 | py |  |  |  | 45.08 | 54.92 | [36 empty] | 100 | MG-01/Grain-09/Site 1
293 | Grain-09 | Spectrum 131 |  | 44.92 |  |  | 52.6 | 0.42 | [16 empty] | 2.06 | [19 empty] | 100 | MG-01/Grain-09/Site 1
294 | Grain-09 | Spectrum 132 | po |  |  |  | 57.16 | 41.99 |  |  |  | 0.64 | [8 empty] | 0.21 | [23 empty] | 100 | MG-01/Grain-09/Site 1
295 | Grain-09 | Spectrum 133 | py |  |  |  | 44.8 | 55.2 | [36 empty] | 100 | MG-01/Grain-09/Site 1
296 | Grain-09 | Spectrum 134 | asp |  |  |  | 44.02 | 35.45 | [19 empty] | 0.98 | 19.56 | [15 empty] | 100 | MG-01/Grain-09/Site 1
297 | Grain-09 | Spectrum 135 | ap | 41.29 |  |  | 0.32 | [9 empty] | 17.88 | [7 empty] | 35.95 |  |  |  |  | 4.56 | [14 empty] | 100 | MG-01/Grain-09/Site 1
298 | Grain-09 | Spectrum 136 | po |  |  |  | 57.87 | 42.13 | [36 empty] | 100 | MG-01/Grain-09/Site 2
299 | Grain-09 | Spectrum 137 | py |  |  |  | 45.1 | 54.9 | [36 empty] | 100 | MG-01/Grain-09/Site 2
300 | Grain-09 | Spectrum 138 | ab | 49.82 | 30.23 | 10.13 | 0.87 | [16 empty] | 8.95 | [20 empty] | 100 | MG-01/Grain-09/Site 2
301 | Grain-09 | Spectrum 139 | chd | 50.47 | 20.23 | 17.79 | 4.36 | 0.39 | [14 empty] | 4.37 | 2.39 | [18 empty] | 0 |  | 100 | MG-01/Grain-09/Site 2
302 | Grain-09 | Spectrum 140 | chd | 50.49 | 12.53 | 18.47 | 14.35 | 0.51 | 0.98 | 1.12 | [10 empty] | 0.17 |  | 1.39 | [21 empty] | 100 | MG-01/Grain-09/Site 2
303 | Grain-09 | Spectrum 141 | ab | 49.82 | 30.46 | 10.26 | 0.54 | [15 empty] | 0.14 | 8.77 | [20 empty] | 100 | MG-01/Grain-09/Site 2
304 | Grain-09 | Spectrum 142 | qtz | 54.73 | 44.42 |  | 0.86 | [37 empty] | 100 | MG-01/Grain-09/Site 2
305 | Grain-09 | Spectrum 143 | ab | 49.99 | 30.21 | 10.08 | 0.72 | [16 empty] | 9 | [20 empty] | 100 | MG-01/Grain-09/Site 2
306 | Grain-09 | Spectrum 144 | mt | 38.9 |  |  | 60.89 | 0.21 | [36 empty] | 100 | MG-01/Grain-09/Site 2
307 | Grain-09 | Spectrum 145 | mt | 40.72 |  |  | 59.02 | 0.26 | [36 empty] | 100 | MG-01/Grain-09/Site 2
308 | Grain-09 | Spectrum 146 | mt | 38.69 | 0.74 |  | 60.26 | 0.31 | [36 empty] | 100 | MG-01/Grain-09/Site 2
309 | Grain-10 | Spectrum 147 | ms | 52.48 | 21.53 | 17.05 | 1.04 |  | 1.56 | [11 empty] | 0.16 |  | 6.19 | [21 empty] | 100 | MG-01/Grain-10/Site 1
310 | Grain-10 | Spectrum 148 | po |  |  |  | 58.44 | 41.56 | [36 empty] | 100 | MG-01/Grain-10/Site 1
311 | Grain-10 | Spectrum 149 | ab | 48.69 | 32.2 | 9.84 | 0.47 |  |  |  |  | 0.16 | [11 empty] | 8.53 | 0.11 | [19 empty] | 100 | MG-01/Grain-10/Site 1
312 | Grain-10 | Spectrum 150 | po |  |  |  | 57.93 | 42.07 | [36 empty] | 100 | MG-01/Grain-10/Site 1
313 | Grain-10 | Spectrum 151 | mt | 41.27 |  |  | 58.47 | 0.26 | [36 empty] | 100 | MG-01/Grain-10/Site 1
314 | Grain-10 | Spectrum 152 |  | 35.05 | 10.35 | 4.07 | 2.87 | 5.4 |  |  | 37.93 | 0.44 | [11 empty] | 3.88 | [20 empty] | 100 | MG-01/Grain-10/Site 1
315 | Grain-10 | Spectrum 153 | mt | 42.52 |  |  | 57.12 | 0.36 | [36 empty] | 100 | MG-01/Grain-10/Site 1
316 | Grain-10 | Spectrum 154 | po | 3 |  |  | 55.46 | 40.34 |  |  | 1.19 | [33 empty] | 100 | MG-01/Grain-10/Site 1
317 | Grain-11 | Spectrum 155 | cal | 57.38 | 0.21 |  | 0.85 |  | 0.44 | 1.28 | [14 empty] | 39.84 | [19 empty] | 100 | MG-01/Grain-11/Site 1
318 | Grain-11 | Spectrum 156 | po |  |  |  | 57.81 | 42.19 | [36 empty] | 100 | MG-01/Grain-11/Site 1
319 | Grain-11 | Spectrum 157 | po |  |  |  | 57.92 | 41.96 | [12 empty] | 0.12 | [23 empty] | 100 | MG-01/Grain-11/Site 1
320 | Grain-11 | Spectrum 158 |  | 44.2 | 0.28 |  | 52.64 | 2.63 |  |  | 0 | [13 empty] | 0.25 | [19 empty] | 100 | MG-01/Grain-11/Site 1
321 | Grain-11 | Spectrum 159 | po |  |  |  | 57.57 | 42.43 | [36 empty] | 100 | MG-01/Grain-11/Site 1
322 | Grain-11 | Spectrum 160 | gn | 2.35 |  |  | 3.15 | 12.47 |  |  | 80.92 | 0.75 | [8 empty] | 0.37 | [23 empty] | 100 | MG-01/Grain-11/Site 1
323 | Grain-11 | Spectrum 161 | gn | 2.81 |  |  | 8.36 | 15.39 |  |  | 72.53 | 0.7 | [8 empty] | 0.22 | [23 empty] | 100 | MG-01/Grain-11/Site 1
324 | Grain-11 | Spectrum 162 |  | 52.42 | 7.54 | 6.96 | 15.67 |  | 9.63 | [15 empty] | 7.78 | [19 empty] | 100 | MG-01/Grain-11/Site 1
325 | Grain-12 | Spectrum 163 | qtz | 55.75 | 44.25 | [39 empty] | 100 | MG-01/Grain-12/Site 1
326 | Grain-12 | Spectrum 164 | chl | 49.98 | 11.92 | 12.17 | 15.4 |  | 10.53 | [35 empty] | 100 | MG-01/Grain-12/Site 1
327 | Grain-12 | Spectrum 165 | qtz | 55.82 | 44.18 | [39 empty] | 100 | MG-01/Grain-12/Site 1
328 | Grain-12 | Spectrum 166 | po |  |  |  | 58.57 | 41.43 | [36 empty] | 100 | MG-01/Grain-12/Site 1
329 | Grain-12 | Spectrum 167 | po |  |  |  | 58.33 | 41.67 | [36 empty] | 100 | MG-01/Grain-12/Site 1
330 | Grain-12 | Spectrum 168 |  | 49.49 | 12.06 | 12.05 | 16.35 |  | 9.95 | [13 empty] | 0.1 | [19 empty] | 0 |  | 100 | MG-01/Grain-12/Site 1
331 | Grain-12 | Spectrum 169 | ap | 40.93 | [7 empty] | 0.2 |  |  |  |  | 18.12 | [7 empty] | 35.71 |  |  |  |  | 5.04 | [14 empty] | 100 | MG-01/Grain-12/Site 1
332 | Grain-12 | Spectrum 170 | po |  |  |  | 57.76 | 42.24 | [36 empty] | 100 | MG-01/Grain-12/Site 1
333 | Grain-12 | Spectrum 171 | chl | 49.8 | 12.28 | 12.19 | 15.45 |  | 10.29 | [35 empty] | 100 | MG-01/Grain-12/Site 1
334 | Grain-12 | Spectrum 172 | qtz | 55.36 | 44.05 |  | 0.59 | [37 empty] | 100 | MG-01/Grain-12/Site 1
335 | Grain-12 | Spectrum 173 | po |  |  |  | 57.6 | 42.4 | [36 empty] | 100 | MG-01/Grain-12/Site 1
336 | Grain-12 | Spectrum 174 | po |  |  |  | 58.08 | 41.9 | [25 empty] | 0.02 | [10 empty] | 100 | MG-01/Grain-12/Site 1
337 | Grain-12 | Spectrum 175 | gn |  |  |  | 0.44 | 12.69 |  |  | 85.91 | 0.72 | [8 empty] | 0.25 | [23 empty] | 100 | MG-01/Grain-12/Site 1
338 | Grain-12 | Spectrum 176 | gn |  |  |  | 0.55 | 12.41 |  |  | 85.92 | 0.89 | [8 empty] | 0.23 | [23 empty] | 100 | MG-01/Grain-12/Site 1
339 | Grain-13 | Spectrum 177 | po |  |  |  | 58.7 | 41.3 | [36 empty] | 100 | MG-01/Grain-13/Site 1
340 | Grain-13 | Spectrum 178 | po |  |  |  | 57.91 | 41.54 |  |  |  | 0.55 | [32 empty] | 100 | MG-01/Grain-13/Site 1
341 | Grain-13 | Spectrum 179 | po |  |  |  | 57.74 | 41.75 |  |  |  | 0.5 | [32 empty] | 100 | MG-01/Grain-13/Site 1
342 | Grain-13 | Spectrum 180 | qtz | 55.55 | 44.45 | [39 empty] | 100 | MG-01/Grain-13/Site 1
343 | Grain-13 | Spectrum 181 | ank | 53.29 | 0.22 |  | 7.56 | 0.13 | 8.13 | 8.15 | [14 empty] | 22.51 | [19 empty] | 100 | MG-01/Grain-13/Site 1
344 | Grain-13 | Spectrum 182 | po |  |  |  | 58.35 | 41.65 | [36 empty] | 100 | MG-01/Grain-13/Site 1
345 | Grain-13 | Spectrum 183 | po |  |  |  | 57.64 | 42.24 | [12 empty] | 0.11 | [23 empty] | 100 | MG-01/Grain-13/Site 1
346 | Grain-13 | Spectrum 184 | ms | 50.87 | 21.43 | 17.7 | 1.41 |  | 0.97 | [11 empty] | 0.2 |  | 7.43 | [21 empty] | 100 | MG-01/Grain-13/Site 1
347 | Grain-13 | Spectrum 185 |  | 42.9 | 5.94 | 5.18 | 42.06 | 2.47 | [14 empty] | 1.43 | [21 empty] | 100 | MG-01/Grain-13/Site 1
348 | Grain-13 | Spectrum 186 | ms | 51.13 | 21.12 | 16.88 | 2.14 |  | 1.67 | [11 empty] | 0.21 |  | 6.85 | [21 empty] | 100 | MG-01/Grain-13/Site 1
349 | Grain-14 | Spectrum 187 | ms | 50.86 | 21.22 | 17.15 | 1.09 |  | 1.07 | [11 empty] | 0.38 |  | 7.68 | 0.55 | [20 empty] | 100 | MG-01/Grain-14/Site 1
350 | Grain-14 | Spectrum 188 | rt | 51.41 | 1.64 | 1.43 | 4.47 | 0.95 | [12 empty] | 39.48 |  | 0.63 | [21 empty] | 100 | MG-01/Grain-14/Site 1
351 | Grain-14 | Spectrum 189 | rt | 47.81 | 4.32 | 3.73 | 0.85 | [13 empty] | 41.17 |  | 2.11 | [21 empty] | 100 | MG-01/Grain-14/Site 1
352 | Grain-14 | Spectrum 190 | po |  |  |  | 58.11 | 41.89 | [36 empty] | 100 | MG-01/Grain-14/Site 1
353 | Grain-14 | Spectrum 191 | chl | 49.83 | 12.24 | 12.13 | 13.96 | 0.25 | 11.59 | [35 empty] | 100 | MG-01/Grain-14/Site 1
354 | Grain-14 | Spectrum 192 | ms | 50.87 | 21.82 | 16.97 | 1.08 |  | 1.18 | [11 empty] | 0.34 |  | 7.73 | [21 empty] | 100 | MG-01/Grain-14/Site 1
355 | Grain-14 | Spectrum 193 | sp |  |  |  | 7.24 | 35.82 |  |  |  | 0.47 | [14 empty] | 56.47 | [17 empty] | 100 | MG-01/Grain-14/Site 1
356 | Grain-14 | Spectrum 194 | sp |  |  |  | 8.71 | 37.01 |  |  |  | 0.5 | [14 empty] | 53.78 | [17 empty] | 100 | MG-01/Grain-14/Site 1
357 | Grain-14 | Spectrum 195 | po | 3.84 |  |  | 55.6 | 40.56 | [36 empty] | 100 | MG-01/Grain-14/Site 1
358 | Grain-14 | Spectrum 196 | sp |  |  |  | 5.72 | 36.2 |  |  |  | 0.39 | [14 empty] | 57.7 | [17 empty] | 100 | MG-01/Grain-14/Site 1
359 | Grain-14 | Spectrum 197 | sp | 1.84 |  |  | 5.5 | 35.64 |  |  |  | 0.35 | [14 empty] | 56.67 | [17 empty] | 100 | MG-01/Grain-14/Site 1
360 | Grain-14 | Spectrum 198 | sp |  |  |  | 5.13 | 36.9 |  |  |  | 0.3 | [14 empty] | 57.68 | [17 empty] | 100 | MG-01/Grain-14/Site 1
361 | Grain-14 | Spectrum 199 | sp | 1.56 |  |  | 6.3 | 36.1 |  |  |  | 0.37 | [14 empty] | 55.66 | [17 empty] | 100 | MG-01/Grain-14/Site 1
362 | Grain-14 | Spectrum 200 | mt | 41.26 |  |  | 58.11 | 0.21 |  |  |  | 0.42 | [32 empty] | 100 | MG-01/Grain-14/Site 1
363 | Grain-15 | Spectrum 201 | ap | 41.5 | [12 empty] | 17.94 | [7 empty] | 35.46 |  |  |  |  | 5.09 | [14 empty] | 100 | MG-01/Grain-15/Site 1
364 | Grain-15 | Spectrum 202 | qtz | 55.51 | 44.49 | [39 empty] | 100 | MG-01/Grain-15/Site 1
365 | Grain-15 | Spectrum 203 | cal | 57.81 | 0.22 |  | 0.75 |  |  | 1.34 | [14 empty] | 39.88 | [19 empty] | 100 | MG-01/Grain-15/Site 1
366 | Grain-15 | Spectrum 204 |  | 42.56 | 3.71 | 1.99 | 49.58 | 0.69 |  | 0.63 | [12 empty] | 0.84 | [21 empty] | 100 | MG-01/Grain-15/Site 1
367 | Grain-15 | Spectrum 205 | ap | 47.77 | [12 empty] | 17.4 | [7 empty] | 28.57 |  |  |  |  | 6.26 | [14 empty] | 100 | MG-01/Grain-15/Site 1
368 | Grain-15 | Spectrum 206 | cal | 54.47 | 0.54 |  | 0.98 |  | 0.62 | 1.34 | [14 empty] | 42.04 | [19 empty] | 100 | MG-01/Grain-15/Site 1
369 | Grain-15 | Spectrum 207 | chl | 56.44 | 11.89 | 12.07 | 7.31 |  | 12.18 | 0.11 | [34 empty] | 100 | MG-01/Grain-15/Site 1
370 | Grain-16 | Spectrum 208 | po |  |  |  | 57.76 | 41.65 |  |  |  | 0.59 | [32 empty] | 100 | MG-01/Grain-16/Site 1
371 | Grain-16 | Spectrum 209 | cal | 57.34 |  |  | 0.92 |  |  | 2.78 | [14 empty] | 38.96 | [19 empty] | 100 | MG-01/Grain-16/Site 1
372 | Grain-16 | Spectrum 210 | po |  |  |  | 57.86 | 41.58 |  |  |  | 0.55 | [32 empty] | 100 | MG-01/Grain-16/Site 1
373 | Grain-16 | Spectrum 211 | qtz | 55.28 | 44.72 | [39 empty] | 100 | MG-01/Grain-16/Site 1
374 | Grain-16 | Spectrum 212 | po |  |  |  | 57.32 | 42.16 |  |  |  | 0.52 | [32 empty] | 100 | MG-01/Grain-16/Site 1
375 | Grain-17 | Spectrum 213 | ab | 49.71 | 28.04 | 12.1 | [5 empty] | 0.21 | [11 empty] | 6.97 | 2.96 | [19 empty] | 100 | MG-01/Grain-17/Site 1
376 | Grain-17 | Spectrum 214 | tmt | 38.06 |  |  | 30.72 |  |  | 2.27 | [10 empty] | 28.95 | [23 empty] | 100 | MG-01/Grain-17/Site 1
377 | Grain-17 | Spectrum 215 | ab | 50.06 | 28.27 | 11.66 | 0.24 | [16 empty] | 7.53 | 2.23 | [19 empty] | 100 | MG-01/Grain-17/Site 1
378 | Grain-17 | Spectrum 216 | chd | 47.67 | 10.85 | 13.01 | 22.12 |  | 5.66 | 0.69 | [34 empty] | 100 | MG-01/Grain-17/Site 1
379 | Grain-17 | Spectrum 217 | ab | 50.26 | 27.87 | 12.12 | 0.23 | [16 empty] | 6.97 | 2.54 | [19 empty] | 100 | MG-01/Grain-17/Site 1
380 | Grain-17 | Spectrum 218 |  | 47.91 | 11.16 | 12.31 | 21.92 |  | 6.04 | 0.65 | [34 empty] | 100 | MG-01/Grain-17/Site 1
381 | Grain-17 | Spectrum 219 | po |  |  |  | 56.84 | 42.35 |  |  |  | 0.81 | [32 empty] | 100 | MG-01/Grain-17/Site 1
382 | Grain-17 | Spectrum 220 | po |  |  |  | 57.46 | 41.92 |  |  |  | 0.61 | [32 empty] | 100 | MG-01/Grain-17/Site 1
383 | Grain-17 | Spectrum 221 | po |  |  |  | 57.35 | 41.99 |  |  |  | 0.66 | [32 empty] | 100 | MG-01/Grain-17/Site 1
384 | Grain-18 | Spectrum 222 | po |  |  |  | 58.35 | 41.65 | [36 empty] | 100 | MG-01/Grain-18/Site 1
385 | Grain-18 | Spectrum 223 | py |  |  |  | 44 | 52.9 |  |  |  | 0.92 |  |  |  | 2.18 | [28 empty] | 100 | MG-01/Grain-18/Site 1
386 | Grain-18 | Spectrum 224 | po |  |  |  | 57.25 | 41.68 |  |  |  | 0.81 | [8 empty] | 0.26 | [23 empty] | 100 | MG-01/Grain-18/Site 1
387 | Grain-18 | Spectrum 225 | ank | 54.63 |  |  | 7.8 |  | 9.94 | 1.94 | [14 empty] | 25.68 | [19 empty] | 100 | MG-01/Grain-18/Site 1
388 | Grain-18 | Spectrum 226 | qtz | 55.67 | 44.33 | [39 empty] | 100 | MG-01/Grain-18/Site 1
389 | Grain-18 | Spectrum 227 | po |  |  |  | 57.32 | 42.01 |  |  |  | 0.68 | [32 empty] | 100 | MG-01/Grain-18/Site 1
390 | Grain-18 | Spectrum 228 | po |  |  |  | 57.66 | 41.67 |  |  |  | 0.67 | [32 empty] | 100 | MG-01/Grain-18/Site 1
391 | Grain-18 | Spectrum 229 | po |  |  |  | 57 | 42.34 |  |  |  | 0.65 | [32 empty] | 100 | MG-01/Grain-18/Site 1
392 | Grain-18 | Spectrum 230 | po |  |  |  | 57.54 | 41.86 |  |  |  | 0.48 | [12 empty] | 0.12 | [19 empty] | 100 | MG-01/Grain-18/Site 1
393 | Grain-18 | Spectrum 231 | po |  |  |  | 57.72 | 42.28 | [36 empty] | 100 | MG-01/Grain-18/Site 1
394 | Grain-18 | Spectrum 232 | ank | 55.45 |  |  | 6.65 |  | 11.34 | 1.61 | [14 empty] | 24.94 | [19 empty] | 100 | MG-01/Grain-18/Site 1
395 | Grain-18 | Spectrum 233 |  | 6.11 |  |  | 50.66 | 41.26 |  |  |  | 0.84 | [12 empty] | 1.12 | [19 empty] | 100 | MG-01/Grain-18/Site 1
396 | Grain-18 | Spectrum 234 | py |  |  |  | 41.48 | 54.28 |  |  |  | 1.88 |  |  |  | 2.36 | [28 empty] | 100 | MG-01/Grain-18/Site 1
397 | Grain-18 | Spectrum 235 |  | 17.79 |  |  | 50.92 | 30.42 |  |  |  | 0.88 | [32 empty] | 100 | MG-01/Grain-18/Site 1
398 | Grain-19 | Spectrum 236 | mt | 43.61 |  |  | 53.48 | 2.39 | [13 empty] | 0.52 | [22 empty] | 100 | MG-01/Grain-19/Site 1
399 | Grain-19 | Spectrum 237 | mt | 43.87 | 0.2 |  | 53.63 | 1.95 | [13 empty] | 0.34 | [22 empty] | 100 | MG-01/Grain-19/Site 1
400 | Grain-19 | Spectrum 238 |  | 43.73 | 0.48 |  | 46.5 | 4.47 |  |  |  | 0.44 |  |  |  | 0.41 | [5 empty] | 3.82 |  |  | 0.16 | [19 empty] | 100 | MG-01/Grain-19/Site 1
401 | Grain-19 | Spectrum 239 |  | 45.86 | 1.01 |  | 42.22 | 5.43 |  |  |  | 0.52 | [9 empty] | 4.72 |  |  | 0.25 | [19 empty] | 100 | MG-01/Grain-19/Site 1
402 | Grain-19 | Spectrum 240 |  | 46.05 | 1.81 |  | 33.69 | 10.57 |  |  |  | 0.61 | [8 empty] | 0.7 | 6.3 |  |  | 0.28 | [19 empty] | 100 | MG-01/Grain-19/Site 1
403 | Grain-19 | Spectrum 241 |  | 41.06 | 1.27 |  | 24.39 | 24.54 |  |  |  | 0.62 | [9 empty] | 7.91 |  |  | 0.21 | [19 empty] | 100 | MG-01/Grain-19/Site 1
404 | Grain-19 | Spectrum 242 |  | 41.03 | 1.03 |  | 38.3 | 12.51 |  |  |  | 0.6 | [9 empty] | 6.33 |  |  | 0.2 | [19 empty] | 100 | MG-01/Grain-19/Site 1
405 | Grain-19 | Spectrum 243 | mt | 43.35 | 0.46 |  | 53.89 | 1.62 |  |  |  | 0.58 | [12 empty] | 0.1 | [19 empty] | 100 | MG-01/Grain-19/Site 1
406 | Grain-19 | Spectrum 244 | fecrni-mtl | 3.35 | 0.65 |  | 70.5 | 0.6 |  |  |  | 9.11 | [9 empty] | 15.79 | [22 empty] | 100 | MG-01/Grain-19/Site 1
407 | Grain-19 | Spectrum 245 | fecrni-mtl | 9.31 | 0.68 |  | 67.75 | 0.65 |  |  |  | 7.94 | [9 empty] | 13.56 |  |  | 0.12 | [19 empty] | 100 | MG-01/Grain-19/Site 1
408 | Grain-19 | Spectrum 246 | mt | 14.93 | 0.8 |  | 63.94 | 1.06 |  |  |  | 7.08 | [9 empty] | 12.03 |  |  | 0.14 | [19 empty] | 100 | MG-01/Grain-19/Site 1
409 | Grain-19 | Spectrum 247 | fecrni-mtl |  | 0.48 |  | 71.09 | 0.87 |  |  |  | 9.51 | [9 empty] | 18.05 | [22 empty] | 100 | MG-01/Grain-19/Site 1
410 | Grain-19 | Spectrum 248 | fecrni-mtl |  | 0.68 |  | 70.78 | 0.82 |  |  |  | 9.53 | [9 empty] | 18.2 | [22 empty] | 100 | MG-01/Grain-19/Site 1
411 | Grain-19 | Spectrum 249 | fecrni-mtl | 2.48 | 0.56 |  | 70.71 | 0.47 |  |  |  | 9.22 | [9 empty] | 16.55 | [22 empty] | 100 | MG-01/Grain-19/Site 1
412 | Grain-19 | Spectrum 250 | fecrni-mtl |  | 0.55 |  | 71.48 | 0.4 |  |  |  | 9.71 | [9 empty] | 17.86 | [22 empty] | 100 | MG-01/Grain-19/Site 1
413 | Grain-19 | Spectrum 251 | fecrni-mtl | 1.77 | 0.62 |  | 69.64 | 0.63 |  |  |  | 9.15 | [9 empty] | 17.9 | [13 empty] | 0.28 | [8 empty] | 100 | MG-01/Grain-19/Site 1
414 | Grain-19 | Spectrum 252 | fecrni-mtl | 2.25 | 0.58 |  | 69.93 | 0.44 |  |  |  | 9.32 | [9 empty] | 17.49 | [22 empty] | 100 | MG-01/Grain-19/Site 1
415 | Grain-19 | Spectrum 253 | fecrni-mtl | 2.16 | 0.66 |  | 69.97 | 0.46 |  |  |  | 9.15 | [9 empty] | 17.6 | [22 empty] | 100 | MG-01/Grain-19/Site 1
416 | Grain-19 | Spectrum 254 | fecrni-mtl |  | 0.61 |  | 70.74 | 0.62 |  |  |  | 9.35 | [9 empty] | 18.68 | [22 empty] | 100 | MG-01/Grain-19/Site 1
417 | Grain-19 | Spectrum 255 | fecrni-mtl |  | 0.59 |  | 70.77 | 0.31 |  |  |  | 9.62 | [9 empty] | 18.71 | [22 empty] | 100 | MG-01/Grain-19/Site 1
418 | Grain-19 | Spectrum 256 | fecrni-mtl |  | 0.62 |  | 69.94 | 1.08 |  |  |  | 9.65 | [9 empty] | 18.72 | [22 empty] | 100 | MG-01/Grain-19/Site 1
419 | Grain-19 | Spectrum 257 | fecrni-mtl |  | 0.56 |  | 70.74 | 0.45 |  |  |  | 9.53 | [9 empty] | 18.73 | [22 empty] | 100 | MG-01/Grain-19/Site 1
420 | Grain-19 | Spectrum 258 | fecrni-mtl |  | 0.69 |  | 70.74 | 0.44 |  |  |  | 9.51 | [9 empty] | 18.62 | [22 empty] | 100 | MG-01/Grain-19/Site 1
421 | Grain-19 | Spectrum 259 | fecr-mtl |  | 0.39 |  | 98.06 | [14 empty] | 1.55 | [22 empty] | 100 | MG-01/Grain-19/Site 1
422 | Grain-19 | Spectrum 260 | fecr-mtl |  | 0.33 |  | 98.6 | [14 empty] | 1.07 | [22 empty] | 100 | MG-01/Grain-19/Site 1
423 | Grain-19 | Spectrum 261 | fecrni-mtl |  | 0.54 |  | 70.84 | 0.45 |  |  |  | 9.58 | [9 empty] | 18.59 | [22 empty] | 100 | MG-01/Grain-19/Site 1
424 | Grain-19 | Spectrum 262 | fecrni-mtl |  | 0.48 |  | 71.44 | 0.43 |  |  |  | 9.55 | [9 empty] | 18.09 | [22 empty] | 100 | MG-01/Grain-19/Site 1
425 | Grain-19 | Spectrum 263 | fecrni-mtl |  | 0.54 |  | 70.87 | 0.62 |  |  |  | 9.47 | [9 empty] | 18.49 | [22 empty] | 100 | MG-01/Grain-19/Site 1
426 | Grain-19 | Spectrum 264 | fecrni-mtl | 1.63 | 0.5 |  | 70.1 | 0.4 |  |  |  | 9.37 | [9 empty] | 18 | [22 empty] | 100 | MG-01/Grain-19/Site 1
427 | Grain-19 | Spectrum 265 | fecrni-mtl |  | 0.64 |  | 71.09 | 0.49 |  |  |  | 9.46 | [9 empty] | 18.32 | [22 empty] | 100 | MG-01/Grain-19/Site 1
428 | Grain-19 | Spectrum 266 | fecr-mtl |  | 0.44 |  | 98.21 | [14 empty] | 1.36 | [22 empty] | 100 | MG-01/Grain-19/Site 1
429 | Grain-19 | Spectrum 267 | fecr-mtl |  | 0.47 |  | 98.2 | [14 empty] | 1.33 | [22 empty] | 100 | MG-01/Grain-19/Site 1
430 | Grain-19 | Spectrum 268 | mt | 41.69 | 0.47 |  | 55.83 | 1.15 | [13 empty] | 0.86 | [22 empty] | 100 | MG-01/Grain-19/Site 1
431 | Grain-19 | Spectrum 269 |  | 47.83 | 0.76 |  | 39.76 | 5.77 | [13 empty] | 5.77 |  |  | 0.11 | [19 empty] | 100 | MG-01/Grain-19/Site 1
432 | Grain-19 | Spectrum 270 | fecr-mtl |  | 0.38 |  | 98.51 | [14 empty] | 1.1 | [22 empty] | 100 | MG-01/Grain-19/Site 1
433 | Grain-19 | Spectrum 271 | mt | 38.7 | 0.83 |  | 57.94 | 0.78 | [13 empty] | 1.52 |  |  | 0.23 | [19 empty] | 100 | MG-01/Grain-19/Site 1
434 | Grain-19 | Spectrum 272 | mt | 42.29 | 0.28 |  | 56 | 1.16 | [13 empty] | 0.27 | [22 empty] | 100 | MG-01/Grain-19/Site 1
435 | Grain-19 | Spectrum 273 |  | 48.54 | 4.05 |  | 27.98 | 8.59 |  |  |  | 0.52 | [9 empty] | 10.08 |  |  | 0.24 | [19 empty] | 100 | MG-01/Grain-19/Site 1
436 | Grain-19 | Spectrum 274 | mt | 43.2 | 0.21 |  | 54.38 | 1.18 |  |  |  | 0.44 | [9 empty] | 0.59 | [22 empty] | 100 | MG-01/Grain-19/Site 1
437 | Grain-19 | Spectrum 275 |  | 43.87 | 0.26 |  | 53.24 | 1.47 |  |  |  | 0.47 | [9 empty] | 0.57 |  |  | 0.12 | [19 empty] | 100 | MG-01/Grain-19/Site 1
438 | Grain-19 | Spectrum 276 | mt | 37.99 | 0.49 |  | 59.11 | 0.84 | [13 empty] | 1.39 |  |  | 0.18 | [19 empty] | 100 | MG-01/Grain-19/Site 1
439 | Grain-19 | Spectrum 277 |  | 43.65 | 0.82 |  | 50.23 | 1.88 | [13 empty] | 3.13 |  |  | 0.31 | [19 empty] | 100 | MG-01/Grain-19/Site 3
440 | Grain-19 | Spectrum 278 | fecrni-mtl | 2.01 | 0.73 |  | 68.73 | 0.58 |  |  |  | 9.5 |  |  |  | 0.98 | [5 empty] | 17.47 | [22 empty] | 100 | MG-01/Grain-19/Site 3
441 | Grain-19 | Spectrum 279 | fecrni-mtl | 4.63 | 1.62 |  | 66.68 | 0.45 |  |  |  | 9.02 | [9 empty] | 17.59 | [22 empty] | 100 | MG-01/Grain-19/Site 3
442 | Grain-19 | Spectrum 280 | fecrni-mtl |  | 0.55 |  | 70.69 | 0.59 |  |  |  | 9.61 | [9 empty] | 18.56 | [22 empty] | 100 | MG-01/Grain-19/Site 3
443 | Grain-19 | Spectrum 281 | fecrni-mtl | 1.91 | 0.69 |  | 72.11 | 0.41 |  |  |  | 8.79 | [9 empty] | 16.09 | [22 empty] | 100 | MG-01/Grain-19/Site 3
444 | Grain-19 | Spectrum 282 | fecrni-mtl |  | 0.6 |  | 71.42 | 0.52 |  |  |  | 9.63 | [9 empty] | 17.82 | [22 empty] | 100 | MG-01/Grain-19/Site 3
445 | Grain-19 | Spectrum 283 | fecrni-mtl |  | 0.58 |  | 71.61 | 0.56 |  |  |  | 9.45 | [9 empty] | 17.8 | [22 empty] | 100 | MG-01/Grain-19/Site 3
446 | Grain-19 | Spectrum 284 | fecrni-mtl | 2.65 | 0.61 |  | 68.92 | 0.57 |  |  |  | 9.29 | [9 empty] | 17.96 | [22 empty] | 100 | MG-01/Grain-19/Site 3
447 | Grain-19 | Spectrum 285 | fecrni-mtl | 1.75 | 0.53 |  | 69.47 | 0.42 |  |  |  | 9.59 | [9 empty] | 18.23 | [22 empty] | 100 | MG-01/Grain-19/Site 3
448 | Grain-19 | Spectrum 286 | fecrni-mtl |  | 0.58 |  | 70.67 | 0.9 |  |  |  | 9.58 | [9 empty] | 18.27 | [22 empty] | 100 | MG-01/Grain-19/Site 3
449 | Grain-19 | Spectrum 287 | fecrni-mtl | 4.02 | 0.84 |  | 68.14 | 1.45 |  |  |  | 8.79 | [9 empty] | 16.57 |  |  | 0.2 | [19 empty] | 100 | MG-01/Grain-19/Site 3
450 | Grain-19 | Spectrum 288 | fecrni-mtl | 1.55 | 0.62 |  | 70.35 | 0.57 |  |  |  | 9.38 | [9 empty] | 17.53 | [22 empty] | 100 | MG-01/Grain-19/Site 3
451 | Grain-19 | Spectrum 289 | fecrni-mtl | 2.14 | 0.63 |  | 69.84 | 0.8 |  |  |  | 9.34 | [9 empty] | 17.26 | [22 empty] | 100 | MG-01/Grain-19/Site 3
452 | Grain-19 | Spectrum 290 | fecrni-mtl | 5.4 | 0.83 |  | 67.24 | 0.84 |  |  |  | 9.15 | [9 empty] | 16.54 | [22 empty] | 100 | MG-01/Grain-19/Site 3
453 | Grain-19 | Spectrum 291 | fecrni-mtl |  | 0.62 |  | 71.04 | 0.54 |  |  |  | 9.38 | [9 empty] | 18.43 | [22 empty] | 100 | MG-01/Grain-19/Site 3
454 | Grain-19 | Spectrum 292 | fecrni-mtl |  | 0.59 |  | 70.7 | 0.25 |  |  |  | 9.59 | [9 empty] | 18.87 | [22 empty] | 100 | MG-01/Grain-19/Site 3
455 | Grain-19 | Spectrum 293 | fecrni-mtl | 4.83 | 0.7 |  | 67.81 | 0.76 |  |  |  | 8.66 | [9 empty] | 17.23 | [22 empty] | 100 | MG-01/Grain-19/Site 3
456 | Grain-19 | Spectrum 294 |  | 63.86 | 31.49 |  | 0.94 | [17 empty] | 3.71 | [19 empty] | 100 | MG-01/Grain-19/Site 3
457 | Grain-19 | Spectrum 295 | qtz | 54.96 | 44.13 |  | 0.91 | [37 empty] | 100 | MG-01/Grain-19/Site 3
458 | Grain-19 | Spectrum 296 | qtz | 55.23 | 44.27 |  | 0.49 | [37 empty] | 100 | MG-01/Grain-19/Site 3
459 | Grain-19 | Spectrum 297 | ab | 49.93 | 28.4 | 11.74 | 0.46 | [16 empty] | 7.59 | 1.88 | [19 empty] | 100 | MG-01/Grain-19/Site 3
460 | Grain-19 | Spectrum 298 | ms | 50.74 | 21.17 | 17.77 | 1.68 |  | 0.62 | [11 empty] | 0.12 |  | 7.03 | 0.85 | [20 empty] | 100 | MG-01/Grain-19/Site 3
461 | Grain-19 | Spectrum 299 | qtz | 55.03 | 44.41 |  | 0.55 | [37 empty] | 100 | MG-01/Grain-19/Site 3
462 | Grain-19 | Spectrum 300 | qtz | 55.1 | 44.64 |  | 0.26 | [37 empty] | 100 | MG-01/Grain-19/Site 3
463 | Grain-19 | Spectrum 301 | chd | 48.3 | 11.45 | 12.52 | 20.2 |  | 6.88 | 0.65 | [34 empty] | 100 | MG-01/Grain-19/Site 3
464 | Grain-19 | Spectrum 302 |  | 48.38 | 11.68 | 12.31 | 20.06 |  | 6.87 | 0.71 | [34 empty] | 100 | MG-01/Grain-19/Site 3
465 | Grain-19 | Spectrum 303 |  | 48.41 | 11.54 | 12.4 | 20.71 |  | 6.81 | [13 empty] | 0.13 | [21 empty] | 100 | MG-01/Grain-19/Site 3
466 | Grain-19 | Spectrum 304 | qtz | 55.41 | 44.3 |  | 0.29 | [37 empty] | 100 | MG-01/Grain-19/Site 3
467 | Grain-19 | Spectrum 305 | ab | 49.68 | 26.36 | 12.86 | 0.47 |  |  |  |  | 0.12 | [10 empty] | 0.62 | 6.02 | 3.87 | [19 empty] | 100 | MG-01/Grain-19/Site 3
468 | Grain-19 | Spectrum 306 | chd | 49.61 | 12.92 | 17.27 | 16.23 |  | 3.56 | [13 empty] | 0.31 |  | 0.1 | [19 empty] | 100 | MG-01/Grain-19/Site 3
469 | Grain-19 | Spectrum 307 | ank | 53.55 |  |  | 14.65 |  | 5.82 | 4.34 | [14 empty] | 21.64 | [19 empty] | 100 | MG-01/Grain-19/Site 3
470 | Grain-19 | Spectrum 308 | ap | 40.81 |  |  | 0.89 |  |  |  |  | 0.2 |  |  |  |  | 18.03 | [7 empty] | 35.76 |  |  |  |  | 4.31 | [14 empty] | 100 | MG-01/Grain-19/Site 3
471 | Grain-19 | Spectrum 309 |  | 49.32 | 11.54 | 11.95 | 19.33 |  | 7.3 | 0.47 | [18 empty] | 0.09 | [15 empty] | 100 | MG-01/Grain-19/Site 3
472 | Grain-19 | Spectrum 310 |  | 48.49 | 11.08 | 12.31 | 20.17 |  | 7.51 | 0.44 | [32 empty] | 0 |  | 100 | MG-01/Grain-19/Site 3
473 | Grain-19 | Spectrum 311 | qtz | 57.09 | 41.96 |  | 0.95 | [37 empty] | 100 | MG-01/Grain-19/Site 3
474 | Grain-19 | Spectrum 312 |  | 48.18 | 10.81 | 11.82 | 21.73 |  | 5.88 | 1.25 | [12 empty] | 0.33 | [21 empty] | 100 | MG-01/Grain-19/Site 3
475 | Grain-19 | Spectrum 313 | mt | 38.32 | 1.49 | 0.38 | 58.91 | 0.65 |  | 0.25 | [34 empty] | 100 | MG-01/Grain-19/Site 3
476 | Grain-19 | Spectrum 314 |  | 43.87 | 15.02 | 10.59 | 11.1 | [10 empty] | 8.79 | 3.73 | [5 empty] | 6.9 | [19 empty] | 100 | MG-01/Grain-19/Site 3
477 | Grain-19 | Spectrum 315 |  | 42.55 | 16.92 | 10.98 | 10.99 |  |  | 16.99 | [14 empty] | 1.57 | [19 empty] | 100 | MG-01/Grain-19/Site 3
478 | Grain-19 | Spectrum 316 | ms | 43.73 | 18.69 | 14.29 | 16.23 | 0.35 | 0.69 | [11 empty] | 0.16 |  | 5.02 | 0.85 | [20 empty] | 100 | MG-01/Grain-19/Site 3
479 | Grain-19 | Spectrum 317 | chd | 44.8 | 17.04 | 13.7 | 18.31 | 0.43 | 0.99 | [11 empty] | 0.19 |  | 4.53 | [21 empty] | 100 | MG-01/Grain-19/Site 3
480 | Grain-19 | Spectrum 318 | fecr-mtl |  | 0.33 |  | 98.6 | [14 empty] | 1.06 | [22 empty] | 100 | MG-01/Grain-19/Site 4
481 | Grain-19 | Spectrum 319 | py |  |  |  | 45.23 | 54.77 | [36 empty] | 100 | MG-01/Grain-19/Site 4
482 | Grain-19 | Spectrum 320 | mt | 42.52 | 0.26 |  | 54.26 | 2.18 |  | 0.48 | [10 empty] | 0.13 |  |  |  | 0.18 | [19 empty] | 100 | MG-01/Grain-19/Site 4
483 | Grain-19 | Spectrum 321 | mt | 41.4 | 0.29 |  | 57.83 | 0.33 | [16 empty] | 0.14 | [19 empty] | 100 | MG-01/Grain-19/Site 4
484 | Grain-19 | Spectrum 322 | mt | 38.6 | 0.53 |  | 60.44 | 0.3 | [16 empty] | 0.13 | [19 empty] | 100 | MG-01/Grain-19/Site 4
485 | Grain-19 | Spectrum 323 | qtz | 54.99 | 44.65 |  | 0.36 | [37 empty] | 100 | MG-01/Grain-19/Site 4
486 | Grain-19 | Spectrum 324 | py |  |  |  | 45.38 | 54.62 | [36 empty] | 100 | MG-01/Grain-19/Site 4
487 | Grain-19 | Spectrum 325 | cal | 55.94 |  |  | 5.68 | 0.11 | 0.5 | [15 empty] | 37.77 | [19 empty] | 100 | MG-01/Grain-19/Site 4
488 | Grain-19 | Spectrum 326 |  | 49.35 | 11.25 | 12.39 | 20.07 |  | 6.82 | [11 empty] | 0.1 | [7 empty] | 0.01 | [15 empty] | 100 | MG-01/Grain-19/Site 4
489 | Grain-19 | Spectrum 327 | qtz | 55.2 | 44.33 |  | 0.47 | [37 empty] | 100 | MG-01/Grain-19/Site 4
490 | Grain-19 | Spectrum 328 | tmt | 36.51 |  |  | 25.23 |  |  | 8.6 | [10 empty] | 29.66 | [23 empty] | 100 | MG-01/Grain-19/Site 4
491 | Grain-19 | Spectrum 329 | tmt | 37.64 | 0.46 | 0.6 | 24.16 |  |  | 8.75 | [10 empty] | 28.39 | [23 empty] | 100 | MG-01/Grain-19/Site 4
492 | Grain-19 | Spectrum 330 |  | 48.72 | 11.2 | 11.71 | 21.61 |  | 6.76 | [35 empty] | 100 | MG-01/Grain-19/Site 4
493 | Grain-19 | Spectrum 331 | cal | 56.11 |  |  | 1.65 | 2.05 | 0.54 | 0.64 | [14 empty] | 39.02 | [19 empty] | 100 | MG-01/Grain-19/Site 4
494 | Grain-19 | Spectrum 332 |  | 48.31 | 11.51 | 12.21 | 19.77 |  | 6.83 | 1.23 | [10 empty] | 0.15 | [23 empty] | 100 | MG-01/Grain-19/Site 4
495 | Grain-19 | Spectrum 333 | tmt | 37.27 |  |  | 27.99 |  |  | 5.55 | [10 empty] | 28.89 |  | 0.1 |  | 0.21 | [19 empty] | 100 | MG-01/Grain-19/Site 4
496 | Grain-19 | Spectrum 334 | qtz | 55.47 | 44.33 |  | 0.2 | [37 empty] | 100 | MG-01/Grain-19/Site 4
497 | Grain-19 | Spectrum 335 | qtz | 55.44 | 44.38 |  | 0.19 | [37 empty] | 100 | MG-01/Grain-19/Site 4
498 | Grain-19 | Spectrum 336 |  | 49.18 | 11.18 | 12.26 | 20.28 |  | 6.21 | 0.79 | [10 empty] | 0.1 | [23 empty] | 100 | MG-01/Grain-19/Site 4
499 | Grain-19 | Spectrum 337 | chd | 48.95 | 10.72 | 19.93 | 14.98 |  | 1.02 | 3.7 | [12 empty] | 0.13 |  | 0.44 | [15 empty] | 0.14 |  |  |  | 100 | MG-01/Grain-19/Site 4
500 | Grain-19 | Spectrum 338 | tmt | 41.8 | 0.85 | 0.73 | 22.68 |  |  | 7.76 | [10 empty] | 25.93 |  | 0.25 | [21 empty] | 100 | MG-01/Grain-19/Site 4
501 | Grain-19 | Spectrum 339 |  | 47.28 | 11.3 | 12.26 | 22.22 |  | 6.22 | 0.61 | [10 empty] | 0.12 | [23 empty] | 100 | MG-01/Grain-19/Site 4
502 | Grain-19 | Spectrum 340 | mt | 32.64 | 0.55 |  | 66.53 | 0.15 | [16 empty] | 0.14 | [19 empty] | 100 | MG-01/Grain-19/Site 4
503 | Grain-19 | Spectrum 341 | mt | 33.47 | 1.18 |  | 64.79 | 0.21 | [16 empty] | 0.35 | [19 empty] | 100 | MG-01/Grain-19/Site 4
504 | Grain-19 | Spectrum 342 |  | 48.78 | 13.62 | 9.92 | 8.59 | [10 empty] | 6.76 |  |  | 4.78 |  |  |  | 7.56 | [19 empty] | 100 | MG-01/Grain-19/Site 4
505 | Grain-19 | Spectrum 343 | ms | 47.95 | 20.25 | 16.53 | 8.15 |  | 0.69 | [11 empty] | 0.25 |  | 5.52 | 0.66 | [20 empty] | 100 | MG-01/Grain-19/Site 4
506 | Grain-19 | Spectrum 344 | chd | 48.47 | 11.12 | 12.69 | 20.28 |  | 6.51 | 0.84 | [14 empty] | 0.09 | [19 empty] | 100 | MG-01/Grain-19/Site 4
507 | Grain-19 | Spectrum 345 | ms | 50.44 | 21 | 18.01 | 1.67 |  | 0.46 |  |  | 0.18 | [8 empty] | 0.2 |  | 6.49 | 1.55 | [20 empty] | 100 | MG-01/Grain-19/Site 4
508 | Grain-19 | Spectrum 346 | chd | 49.53 | 11.25 | 12.45 | 20.39 |  | 6.38 | [35 empty] | 100 | MG-01/Grain-19/Site 4
509 | Grain-19 | Spectrum 347 |  | 39.53 | 3.73 | 3.02 | 51.03 | 0.21 |  | 0.81 | [10 empty] | 0.14 |  | 0.66 |  | 0.87 | [19 empty] | 100 | MG-01/Grain-19/Site 4
510 | Grain-19 | Spectrum 348 | tmt | 39.43 | 0.84 | 0.52 | 24.76 |  |  | 6.4 |  | 0.39 | [8 empty] | 26.97 |  | 0.22 |  | 0.46 | [19 empty] | 100 | MG-01/Grain-19/Site 4
511 | Grain-19 | Spectrum 349 | tmt | 35.84 |  |  | 29.12 |  |  | 5.06 |  | 0.46 | [8 empty] | 29.52 | [23 empty] | 100 | MG-01/Grain-19/Site 4
512 | Grain-19 | Spectrum 350 | mt | 42.75 | 0.32 |  | 55.27 | 0.35 |  | 0.47 |  | 0.47 | [12 empty] | 0.38 | [19 empty] | 100 | MG-01/Grain-19/Site 4
513 | Grain-20 | Spectrum 351 | po |  |  |  | 58.17 | 41.83 | [36 empty] | 100 | MG-01/Grain-20/Site 1
514 | Grain-20 | Spectrum 352 | qtz | 56.31 | 43.43 |  | 0.26 | [37 empty] | 100 | MG-01/Grain-20/Site 1
515 | Grain-20 | Spectrum 353 | mt | 39.66 | 0.3 |  | 56.95 | 2.64 |  |  |  | 0.44 | [32 empty] | 100 | MG-01/Grain-20/Site 1
516 | Grain-20 | Spectrum 354 | qtz | 55.98 | 44.02 | [39 empty] | 100 | MG-01/Grain-20/Site 1
517 | Grain-20 | Spectrum 355 | qtz | 57.1 | 42.9 | [39 empty] | 100 | MG-01/Grain-20/Site 1
518 | Grain-20 | Spectrum 356 | po |  |  |  | 57.71 | 41.56 |  |  |  | 0.73 | [32 empty] | 100 | MG-01/Grain-20/Site 1
519 | Grain-20 | Spectrum 357 | mt | 35.9 | 0.52 |  | 62.05 | 1.09 |  |  |  | 0.44 | [32 empty] | 100 | MG-01/Grain-20/Site 1
520 | Grain-20 | Spectrum 358 | chl | 49.97 | 12.78 | 12.15 | 14.66 |  | 10.3 | 0.14 | [34 empty] | 100 | MG-01/Grain-20/Site 1
521 | Grain-20 | Spectrum 359 | mt | 41.88 | 0.3 |  | 56.03 | 0.7 |  |  |  | 0.42 | [12 empty] | 0.66 | [19 empty] | 100 | MG-01/Grain-20/Site 1
522 | Grain-20 | Spectrum 360 | po |  |  |  | 57.4 | 41.96 |  |  |  | 0.64 | [32 empty] | 100 | MG-01/Grain-20/Site 1
523 | Grain-20 | Spectrum 361 | chl | 50.13 | 12.19 | 11.92 | 14.92 |  | 10.72 | [11 empty] | 0.12 | [23 empty] | 100 | MG-01/Grain-20/Site 1
524 | Grain-20 | Spectrum 362 | cal | 58.34 |  |  | 1.27 |  | 0.59 | 0.82 | [14 empty] | 38.97 | [19 empty] | 100 | MG-01/Grain-20/Site 1
525 | Grain-20 | Spectrum 363 | cal | 59.19 | 0.17 |  | 1.05 |  | 0.33 | 0.79 | [14 empty] | 38.47 | [19 empty] | 100 | MG-01/Grain-20/Site 1
526 | Grain-20 | Spectrum 364 | chl | 50.94 | 12.2 | 11.81 | 13.54 |  | 11.28 | 0.15 | [10 empty] | 0.09 | [23 empty] | 100 | MG-01/Grain-20/Site 1
527 | Grain-21 | Spectrum 1 | po |  |  |  | 57.48 | 41.94 |  |  |  | 0.58 | [32 empty] | 100 | MG-01b/Grain-21/Site 1
528 | Grain-21 | Spectrum 2 | asp |  |  |  | 31.72 | 23.99 |  |  |  | 0.69 | [15 empty] | 3.44 | 40.15 | [15 empty] | 100 | MG-01b/Grain-21/Site 1
529 | Grain-21 | Spectrum 3 | asp |  |  |  | 33.22 | 23.47 |  |  |  | 0.67 | [15 empty] | 2.21 | 40.42 | [15 empty] | 100 | MG-01b/Grain-21/Site 1
530 | Grain-21 | Spectrum 4 | asp |  |  |  | 29.82 | 24.11 |  |  |  | 0.82 | [15 empty] | 5.03 | 40.22 | [15 empty] | 100 | MG-01b/Grain-21/Site 1
531 | Grain-21 | Spectrum 5 | asp |  |  |  | 32.8 | 23.19 |  |  |  | 0.6 | [15 empty] | 2.85 | 40.57 | [15 empty] | 100 | MG-01b/Grain-21/Site 1
532 | Grain-21 | Spectrum 6 | po |  |  |  | 57.87 | 41.64 |  |  |  | 0.49 | [32 empty] | 100 | MG-01b/Grain-21/Site 1
533 | Grain-21 | Spectrum 7 | qtz | 54.89 | 44.73 |  | 0.38 | [37 empty] | 100 | MG-01b/Grain-21/Site 1
534 | Grain-21 | Spectrum 8 | chl | 50.18 | 11.99 | 12.15 | 14.67 |  | 10.84 | 0.17 | [34 empty] | 100 | MG-01b/Grain-21/Site 1
535 | Grain-21 | Spectrum 9 | po |  |  |  | 57.33 | 42.12 |  |  |  | 0.55 | [32 empty] | 100 | MG-01b/Grain-21/Site 1
536 | Grain-21 | Spectrum 10 | asp |  |  |  | 32.76 | 22.64 |  |  |  | 0.7 | [15 empty] | 3.07 | 40.84 | [15 empty] | 100 | MG-01b/Grain-21/Site 2
537 | Grain-21 | Spectrum 11 | asp |  |  |  | 32.81 | 23.37 |  |  |  | 0.72 | [15 empty] | 2.81 | 40.29 | [15 empty] | 100 | MG-01b/Grain-21/Site 2
538 | Grain-21 | Spectrum 12 | po |  |  |  | 57.35 | 42.09 |  |  |  | 0.56 | [32 empty] | 100 | MG-01b/Grain-21/Site 2
539 | Grain-21 | Spectrum 13 | asp |  |  |  | 32.38 | 23.69 |  |  |  | 0.64 | [8 empty] | 0.14 | [6 empty] | 3.1 | 40.06 | [15 empty] | 100 | MG-01b/Grain-21/Site 2
540 | Grain-22 | Spectrum 14 | qtz | 56.04 | 42.58 | 1.38 | [38 empty] | 100 | MG-01b/Grain-22/Site 1
541 | Grain-22 | Spectrum 15 | qtz | 55.81 | 43.97 |  | 0.22 | [37 empty] | 100 | MG-01b/Grain-22/Site 1
542 | Grain-22 | Spectrum 16 |  | 49.36 | 11.94 | 11.7 | 18.34 | 0.46 | 7.9 |  |  | 0.3 | [32 empty] | 100 | MG-01b/Grain-22/Site 1
543 | Grain-22 | Spectrum 17 | chl | 49.85 | 12.14 | 12.04 | 17.23 |  | 8.74 | [35 empty] | 100 | MG-01b/Grain-22/Site 1
544 | Grain-22 | Spectrum 18 | po |  |  |  | 58.29 | 40.96 |  |  |  | 0.75 | [32 empty] | 100 | MG-01b/Grain-22/Site 1
545 | Grain-22 | Spectrum 19 | gn |  |  |  | 15.04 | 18.41 |  |  | 65.39 | 1.16 | [32 empty] | 100 | MG-01b/Grain-22/Site 1
546 | Grain-22 | Spectrum 20 | py |  |  |  | 44.61 | 54.78 |  |  |  | 0.61 | [32 empty] | 100 | MG-01b/Grain-22/Site 1
547 | Grain-22 | Spectrum 21 | py |  |  |  | 44.66 | 54.36 |  |  |  | 0.77 | [8 empty] | 0.21 | [23 empty] | 100 | MG-01b/Grain-22/Site 1
548 | Grain-23 | Spectrum 22 | qtz | 56.88 | 43.12 | [39 empty] | 100 | MG-01b/Grain-23/Site 1
549 | Grain-23 | Spectrum 23 | ank | 56.37 |  |  | 7.41 |  | 8.2 | 4.5 | [14 empty] | 23.51 | [19 empty] | 100 | MG-01b/Grain-23/Site 1
550 | Grain-23 | Spectrum 24 | ank | 55.6 |  |  | 7.82 |  | 8.08 | 4.63 | [14 empty] | 23.87 | [19 empty] | 100 | MG-01b/Grain-23/Site 1
551 | Grain-23 | Spectrum 25 | ank | 58.79 |  |  | 6.93 |  | 8.02 | 4.35 | [14 empty] | 21.91 | [19 empty] | 100 | MG-01b/Grain-23/Site 1
552 | Grain-23 | Spectrum 26 | po |  |  |  | 57.71 | 41.34 |  |  |  | 0.78 | [12 empty] | 0.17 | [19 empty] | 100 | MG-01b/Grain-23/Site 1
553 | Grain-23 | Spectrum 27 | po |  |  |  | 57.72 | 41.69 |  |  |  | 0.59 | [32 empty] | 100 | MG-01b/Grain-23/Site 1
554 | Grain-23 | Spectrum 28 | po |  |  |  | 58.94 | 41.06 | [36 empty] | 100 | MG-01b/Grain-23/Site 1
555 | Grain-23 | Spectrum 29 | mt | 40.74 |  |  | 57.68 | 0.35 |  | 0.53 | [14 empty] | 0.7 | [19 empty] | 100 | MG-01b/Grain-23/Site 1
556 | Grain-23 | Spectrum 30 | gn |  |  |  | 3.71 | 12.68 |  |  | 83.06 | 0.55 | [32 empty] | 100 | MG-01b/Grain-23/Site 1
557 | Grain-23 | Spectrum 31 | ab | 50.05 | 30.07 | 10.26 | 0.43 | [16 empty] | 9.19 | [20 empty] | 100 | MG-01b/Grain-23/Site 1
558 | Grain-23 | Spectrum 32 |  | 49.38 | 12.05 | 11.99 | 16.66 | 0.24 | 9.39 | 0.29 | [34 empty] | 100 | MG-01b/Grain-23/Site 1
559 | Grain-23 | Spectrum 33 | chl | 49.92 | 12.56 | 12.38 | 15.61 |  | 9.53 | [35 empty] | 100 | MG-01b/Grain-23/Site 1
560 | Grain-23 | Spectrum 34 | chl | 52.39 | 12.09 | 11.96 | 13.59 |  | 9.71 | 0.26 | [34 empty] | 100 | MG-01b/Grain-23/Site 1
561 | Grain-24 | Spectrum 35 | gn | 2.38 |  |  | 5.79 | 12.51 |  |  | 77.55 | 1.25 | [8 empty] | 0.52 | [23 empty] | 100 | MG-01b/Grain-24/Site 1
562 | Grain-24 | Spectrum 36 | po |  |  |  | 57.55 | 41.71 |  |  |  | 0.74 | [32 empty] | 100 | MG-01b/Grain-24/Site 1
563 | Grain-24 | Spectrum 37 | po |  |  |  | 57.6 | 41.72 |  |  |  | 0.68 | [32 empty] | 100 | MG-01b/Grain-24/Site 1
564 | Grain-24 | Spectrum 38 | cal | 58.23 |  |  | 0.99 |  | 0.55 | 0.5 | [14 empty] | 39.73 | [19 empty] | 100 | MG-01b/Grain-24/Site 1
565 | Grain-24 | Spectrum 39 | qtz | 54.94 | 44.81 | [19 empty] | 0.24 | [19 empty] | 100 | MG-01b/Grain-24/Site 1
566 | Grain-25 | Spectrum 40 | qtz | 55.15 | 44.85 | [39 empty] | 100 | MG-01b/Grain-25/Site 1
567 | Grain-25 | Spectrum 41 | ab | 50.4 | 30.12 | 10.24 | 0.35 | [16 empty] | 8.77 | 0.13 | [19 empty] | 100 | MG-01b/Grain-25/Site 1
568 | Grain-25 | Spectrum 42 | ank | 56.68 |  |  | 5.03 |  | 12.21 | 2.89 | [14 empty] | 23.19 | [19 empty] | 100 | MG-01b/Grain-25/Site 1
569 | Grain-25 | Spectrum 43 | po |  |  |  | 58.3 | 41.18 |  |  |  | 0.52 | [32 empty] | 100 | MG-01b/Grain-25/Site 1
570 | Grain-25 | Spectrum 44 | gn |  |  |  | 1.91 | 12.56 |  |  | 84.63 | 0.9 | [32 empty] | 100 | MG-01b/Grain-25/Site 1
571 | Grain-25 | Spectrum 45 | po |  |  |  | 57.1 | 42.17 |  |  |  | 0.74 | [32 empty] | 100 | MG-01b/Grain-25/Site 1
572 | Grain-25 | Spectrum 46 | gn |  |  |  | 2.02 | 12.87 |  |  | 84.17 | 0.95 | [32 empty] | 100 | MG-01b/Grain-25/Site 1
573 | Grain-26 | Spectrum 47 | qtz | 55.34 | 44.66 | [39 empty] | 100 | MG-01b/Grain-26/Site 1
574 | Grain-26 | Spectrum 48 | cal | 60.77 |  |  | 0.89 |  |  | 1.46 | [14 empty] | 36.88 | [19 empty] | 100 | MG-01b/Grain-26/Site 1
575 | Grain-26 | Spectrum 49 | ms | 49.7 | 20.64 | 16.17 | 5.07 |  | 2.52 | [11 empty] | 0.17 |  | 4.78 |  | 0.96 | [19 empty] | 100 | MG-01b/Grain-26/Site 1
576 | Grain-26 | Spectrum 50 | po |  |  |  | 57.74 | 41.27 |  |  |  | 0.99 | [32 empty] | 100 | MG-01b/Grain-26/Site 1
577 | Grain-26 | Spectrum 51 | po |  |  |  | 58.02 | 41.27 |  |  |  | 0.71 | [32 empty] | 100 | MG-01b/Grain-26/Site 1
578 | Grain-26 | Spectrum 52 | po |  |  |  | 57.43 | 41.87 |  |  |  | 0.7 | [32 empty] | 100 | MG-01b/Grain-26/Site 1
579 | Grain-26 | Spectrum 53 | po |  |  |  | 56.71 | 42.62 |  |  |  | 0.66 | [32 empty] | 100 | MG-01b/Grain-26/Site 1
580 | Grain-27 | Spectrum 54 | cal | 58.66 |  |  | 0.88 |  |  | 1.04 | [14 empty] | 39.42 | [19 empty] | 100 | MG-01b/Grain-27/Site 1
581 | Grain-27 | Spectrum 55 | ab | 50.53 | 30.2 | 9.89 | 0.27 | [16 empty] | 9.11 | [20 empty] | 100 | MG-01b/Grain-27/Site 1
582 | Grain-27 | Spectrum 56 | qtz | 55.08 | 44.61 |  | 0.31 | [37 empty] | 100 | MG-01b/Grain-27/Site 1
583 | Grain-27 | Spectrum 57 | qtz | 54.83 | 44.77 |  | 0.4 | [37 empty] | 100 | MG-01b/Grain-27/Site 1
584 | Grain-27 | Spectrum 58 |  | 49.08 | 12.28 | 11.8 | 15.79 |  | 10.83 | 0.22 | [34 empty] | 100 | MG-01b/Grain-27/Site 1
585 | Grain-27 | Spectrum 59 | ab | 50.59 | 29.99 | 10.16 | 0.22 | [13 empty] | 0.28 |  |  | 8.74 | [20 empty] | 100 | MG-01b/Grain-27/Site 1
586 | Grain-27 | Spectrum 60 | mt | 36.59 | 1.75 |  | 60.64 | 0.46 | [14 empty] | 0.33 |  | 0.24 | [19 empty] | 100 | MG-01b/Grain-27/Site 1
587 | Grain-27 | Spectrum 61 |  | 43.44 | 7.53 | 5.28 | 41.06 | 0.6 | [14 empty] | 2.09 | [21 empty] | 100 | MG-01b/Grain-27/Site 1
588 | Grain-27 | Spectrum 62 | po |  |  |  | 57.31 | 42.01 |  |  |  | 0.68 | [32 empty] | 100 | MG-01b/Grain-27/Site 1
589 | Grain-27 | Spectrum 63 | po |  |  |  | 57.44 | 41.88 |  |  |  | 0.69 | [32 empty] | 100 | MG-01b/Grain-27/Site 1
590 | Grain-27 | Spectrum 64 | po |  |  |  | 57.29 | 42.08 |  |  |  | 0.63 | [32 empty] | 100 | MG-01b/Grain-27/Site 1
591 | Grain-27 | Spectrum 65 | py |  |  |  | 44.31 | 55.21 |  |  |  | 0.49 | [32 empty] | 100 | MG-01b/Grain-27/Site 1
592 | Grain-27 | Spectrum 66 | py |  |  |  | 44.56 | 55.07 |  |  |  | 0.37 | [32 empty] | 100 | MG-01b/Grain-27/Site 1
593 | Grain-27 | Spectrum 67 | py |  |  |  | 44.34 | 55.28 |  |  |  | 0.39 | [32 empty] | 100 | MG-01b/Grain-27/Site 1
594 | Grain-27 | Spectrum 68 | po |  |  |  | 57.48 | 41.72 |  |  |  | 0.65 | [12 empty] | 0.15 | [19 empty] | 100 | MG-01b/Grain-27/Site 1
595 | Grain-27 | Spectrum 69 | xnt | 35.01 |  |  | 1.01 |  |  |  |  | 0.56 |  |  |  |  | 16.11 |  |  |  | 0.15 | [13 empty] | 37.15 |  |  | 2.54 | 0.97 | 3.32 | 3.18 |  |  |  | 100 | MG-01b/Grain-27/Site 1
596 | Grain-27 | Spectrum 70 | xnt | 34.23 |  |  | 2.27 | 3.62 | [8 empty] | 15.13 |  |  |  | 0.47 | [13 empty] | 33.57 |  |  | 2.72 | 1.4 | 3.06 | 3.54 |  |  |  | 100 | MG-01b/Grain-27/Site 1
597 | Grain-27 | Spectrum 71 | xnt | 33.42 | 2.12 |  | 3.27 | 2.67 |  |  |  | 0.46 |  |  |  |  | 14.15 | [17 empty] | 33.3 |  |  | 3.31 | 1.2 | 2.87 | 3.22 |  |  |  | 100 | MG-01b/Grain-27/Site 1
598 | Grain-28 | Spectrum 72 | cal | 56.84 |  |  | 1.65 |  | 1.48 | 1.44 | [14 empty] | 38.59 | [19 empty] | 100 | MG-01b/Grain-28/Site 1
599 | Grain-28 | Spectrum 73 | cal | 59.19 |  |  | 1.66 |  | 1.08 | 1.33 | [14 empty] | 36.73 | [19 empty] | 100 | MG-01b/Grain-28/Site 1
600 | Grain-28 | Spectrum 74 | qtz | 56.2 | 43.38 |  | 0.41 | [37 empty] | 100 | MG-01b/Grain-28/Site 1
601 | Grain-28 | Spectrum 75 | cal | 59.86 |  |  | 1.31 |  | 1.03 | 1.14 | [14 empty] | 36.65 | [19 empty] | 100 | MG-01b/Grain-28/Site 1
602 | Grain-28 | Spectrum 76 | po |  |  |  | 58.1 | 41.24 |  |  |  | 0.65 | [32 empty] | 100 | MG-01b/Grain-28/Site 1
603 | Grain-28 | Spectrum 77 | po |  |  |  | 57.73 | 41.81 |  |  |  | 0.46 | [32 empty] | 100 | MG-01b/Grain-28/Site 1
604 | Grain-28 | Spectrum 78 |  | 11.88 | 12.41 | 4.09 | 40.22 | 28.64 | [14 empty] | 2.77 | [21 empty] | 100 | MG-01b/Grain-28/Site 1
605 | Grain-28 | Spectrum 79 | po |  |  |  | 57.3 | 42.13 |  |  |  | 0.57 | [32 empty] | 100 | MG-01b/Grain-28/Site 1
606 | Grain-28 | Spectrum 80 | po |  |  |  | 56.95 | 42.59 |  |  |  | 0.46 | [32 empty] | 100 | MG-01b/Grain-28/Site 1
607 | Grain-28 | Spectrum 81 | asp |  |  |  | 34.51 | 24.45 |  |  |  | 0.46 | [15 empty] | 0.93 | 39.65 | [15 empty] | 100 | MG-01b/Grain-28/Site 1
608 | Grain-28 | Spectrum 82 | asp |  |  |  | 32.93 | 24.44 |  |  |  | 0.6 | [15 empty] | 2.38 | 39.64 | [15 empty] | 100 | MG-01b/Grain-28/Site 1
609 | Grain-29 | Spectrum 83 | qtz | 55.81 | 44.19 | [39 empty] | 100 | MG-01b/Grain-29/Site 1
610 | Grain-29 | Spectrum 84 | po |  |  |  | 56.84 | 42.55 |  |  |  | 0.62 | [32 empty] | 100 | MG-01b/Grain-29/Site 1
611 | Grain-29 | Spectrum 85 | mt | 25.78 | 1.34 | 0.41 | 70.5 | 0.49 |  |  |  |  | 0.89 | [7 empty] | 0.59 | [23 empty] | 100 | MG-01b/Grain-29/Site 1
612 | Grain-29 | Spectrum 86 |  | 55.65 | 28.48 |  | 14.94 | 0.68 |  |  |  | 0.25 | [32 empty] | 100 | MG-01b/Grain-29/Site 1
613 | Grain-29 | Spectrum 87 | po |  |  |  | 57.99 | 41.33 |  |  |  | 0.68 | [32 empty] | 100 | MG-01b/Grain-29/Site 1
614 | Grain-29 | Spectrum 88 | po |  |  |  | 57.6 | 41.98 |  |  |  | 0.42 | [32 empty] | 100 | MG-01b/Grain-29/Site 1
615 | Grain-29 | Spectrum 89 | po |  |  |  | 57.27 | 42.2 |  |  |  | 0.53 | [32 empty] | 100 | MG-01b/Grain-29/Site 1
616 | Grain-29 | Spectrum 90 | gn |  |  |  | 2.3 | 12.21 |  |  | 84.64 | 0.84 | [32 empty] | 100 | MG-01b/Grain-29/Site 1
617 | Grain-30 | Spectrum 91 | qtz | 55.9 | 44.1 | [39 empty] | 100 | MG-01b/Grain-30/Site 1
618 | Grain-30 | Spectrum 92 | cal | 58.27 |  |  | 1.53 |  | 0.64 | 1.31 | [14 empty] | 38.25 | [19 empty] | 100 | MG-01b/Grain-30/Site 1
619 | Grain-30 | Spectrum 93 | po |  |  |  | 57.68 | 41.57 |  |  |  | 0.75 | [32 empty] | 100 | MG-01b/Grain-30/Site 1
620 | Grain-30 | Spectrum 94 | cal | 57.08 | 0.17 |  | 0.88 |  | 0.72 | 1.39 | [14 empty] | 39.76 | [19 empty] | 100 | MG-01b/Grain-30/Site 1
621 | Grain-30 | Spectrum 95 | qtz | 55.07 | 44.69 |  | 0.24 | [37 empty] | 100 | MG-01b/Grain-30/Site 1
622 | Grain-30 | Spectrum 96 | gn |  |  |  | 0.58 | 12.88 |  |  | 84.77 | 0.94 | [12 empty] | 0.83 | [19 empty] | 100 | MG-01b/Grain-30/Site 1
623 | Grain-30 | Spectrum 97 | po |  |  |  | 57.64 | 41.58 |  |  |  | 0.55 | [12 empty] | 0.23 | [19 empty] | 100 | MG-01b/Grain-30/Site 1
624 | Grain-30 | Spectrum 98 | cal | 57.49 |  |  | 1.28 |  | 0.56 | 1.2 | [14 empty] | 39.47 | [19 empty] | 100 | MG-01b/Grain-30/Site 1
625 | Grain-30 | Spectrum 99 |  | 32.51 | 2.21 |  | 48.9 | 15.5 |  | 0.4 |  | 0.25 | [12 empty] | 0.23 | [19 empty] | 100 | MG-01b/Grain-30/Site 1
626 | Grain-30 | Spectrum 100 | qtz | 55.68 | 44.08 |  | 0.24 | [37 empty] | 100 | MG-01b/Grain-30/Site 1
627 | Grain-30 | Spectrum 101 | po |  |  |  | 57 | 42.49 |  |  |  | 0.52 | [32 empty] | 100 | MG-01b/Grain-30/Site 1
628 | Grain-30 | Spectrum 102 | po |  |  |  | 58.32 | 41.1 |  |  |  | 0.57 | [32 empty] | 100 | MG-01b/Grain-30/Site 1
629 | Grain-30 | Spectrum 103 | cal | 58.39 |  |  | 1.22 |  | 0.38 | 1.08 | [14 empty] | 38.93 | [19 empty] | 100 | MG-01b/Grain-30/Site 1
630 | Grain-30 | Spectrum 104 | cal | 57.11 |  |  | 1.43 |  | 0.4 | 1.19 | [14 empty] | 39.87 | [19 empty] | 100 | MG-01b/Grain-30/Site 1
631 | Grain-30 | Spectrum 105 | cal | 57.4 |  |  | 1.13 |  | 0.36 | 1.1 | [14 empty] | 40 | [19 empty] | 100 | MG-01b/Grain-30/Site 1
632 | Grain-30 | Spectrum 106 | qtz | 55.04 | 44.62 |  | 0.34 | [37 empty] | 100 | MG-01b/Grain-30/Site 1
633 | Grain-30 | Spectrum 107 | po |  |  |  | 57.86 | 41.47 |  |  |  | 0.53 | [12 empty] | 0.14 | [19 empty] | 100 | MG-01b/Grain-30/Site 1
634 | Grain-30 | Spectrum 108 | po |  |  |  | 58.4 | 41.08 |  |  |  | 0.52 | [32 empty] | 100 | MG-01b/Grain-30/Site 1
635 | Grain-30 | Spectrum 109 | ap | 41.46 |  |  | 1.04 | 0.96 | [8 empty] | 17.2 | [7 empty] | 34.58 |  |  |  |  | 4.76 | [14 empty] | 100 | MG-01b/Grain-30/Site 1
636 | Grain-30 | Spectrum 110 | po |  |  |  | 57.2 | 42.27 |  |  |  | 0.53 | [32 empty] | 100 | MG-01b/Grain-30/Site 1
637 | Grain-30 | Spectrum 111 | po |  |  |  | 57.17 | 42.19 |  |  |  | 0.64 | [32 empty] | 100 | MG-01b/Grain-30/Site 1
638 | Grain-30 | Spectrum 112 | qtz | 55.11 | 44.67 |  | 0.22 | [37 empty] | 100 | MG-01b/Grain-30/Site 1
639 | Grain-30 | Spectrum 113 | cal | 57.61 |  |  | 0.87 |  |  | 1.25 | [14 empty] | 40.26 | [19 empty] | 100 | MG-01b/Grain-30/Site 1
640 | Grain-30 | Spectrum 114 | po |  |  |  | 58.12 | 41.51 |  |  |  | 0.37 | [32 empty] | 100 | MG-01b/Grain-30/Site 1
641 | Grain-30 | Spectrum 115 | gn |  |  |  | 2.55 | 12.62 |  |  | 83.94 | 0.89 | [32 empty] | 100 | MG-01b/Grain-30/Site 1
642 | Grain-30 | Spectrum 116 | po |  |  |  | 57.25 | 42 |  |  |  | 0.36 | [12 empty] | 0.38 | [19 empty] | 100 | MG-01b/Grain-30/Site 1
643 | Grain-30 | Spectrum 117 | po |  |  |  | 57.42 | 42.17 |  |  |  | 0.41 | [32 empty] | 100 | MG-01b/Grain-30/Site 1
644 | Grain-31 | Spectrum 118 |  | 49.21 | 11.86 | 11.72 | 17.54 |  | 9.67 | [35 empty] | 100 | MG-01b/Grain-31/Site 1
645 | Grain-31 | Spectrum 119 | ms | 51.22 | 18.93 | 16.25 | 4.66 |  | 2.48 | [11 empty] | 0.18 |  | 6.28 | [21 empty] | 100 | MG-01b/Grain-31/Site 1
646 | Grain-31 | Spectrum 120 | mnz | 32.35 | [7 empty] | 0.49 |  |  |  |  | 13.97 | 25.48 | 16.4 | 9.26 |  |  |  |  | 0.22 | [18 empty] | 1.83 | 100 | MG-01b/Grain-31/Site 1
647 | Grain-31 | Spectrum 121 | mnz | 32.4 | [7 empty] | 0.71 |  |  |  |  | 13.75 | 25.37 | 14.98 | 8.2 | [23 empty] | 4.59 | 100 | MG-01b/Grain-31/Site 1
648 | Grain-31 | Spectrum 122 | po |  |  |  | 57.42 | 42.05 |  |  |  | 0.53 | [32 empty] | 100 | MG-01b/Grain-31/Site 1
649 | Grain-31 | Spectrum 123 | po |  |  |  | 57.9 | 41.34 |  |  |  | 0.76 | [32 empty] | 100 | MG-01b/Grain-31/Site 1
650 | Grain-31 | Spectrum 124 | chl | 49.75 | 11.67 | 11.96 | 16.85 |  | 9.57 |  |  | 0.21 | [32 empty] | 100 | MG-01b/Grain-31/Site 1
651 | Grain-31 | Spectrum 125 | po |  |  |  | 57.41 | 42.18 |  |  |  | 0.41 | [32 empty] | 100 | MG-01b/Grain-31/Site 1
652 | Grain-31 | Spectrum 126 | po |  |  |  | 57.19 | 42.08 |  |  |  | 0.72 | [32 empty] | 100 | MG-01b/Grain-31/Site 1
653 | Grain-31 | Spectrum 127 | po |  |  |  | 56.9 | 42.31 |  |  |  | 0.79 | [32 empty] | 100 | MG-01b/Grain-31/Site 1
654 | Grain-32 | Spectrum 128 |  | 49.34 | 11.76 | 11.46 | 17.96 |  | 9.36 | [11 empty] | 0.12 | [23 empty] | 100 | MG-01b/Grain-32/Site 1
655 | Grain-32 | Spectrum 129 | qtz | 55.66 | 43.44 |  | 0.9 | [37 empty] | 100 | MG-01b/Grain-32/Site 1
656 | Grain-32 | Spectrum 130 | qtz | 55.38 | 44.62 | [39 empty] | 100 | MG-01b/Grain-32/Site 1
657 | Grain-32 | Spectrum 131 | chl | 52.62 | 11.66 | 11.95 | 14.06 |  | 9.71 | [33 empty] | 0 |  | 100 | MG-01b/Grain-32/Site 1
658 | Grain-32 | Spectrum 132 | po |  |  |  | 57.52 | 41.82 |  |  |  | 0.67 | [32 empty] | 100 | MG-01b/Grain-32/Site 1
659 | Grain-32 | Spectrum 133 | po |  |  |  | 56.87 | 42.59 |  |  |  | 0.55 | [32 empty] | 100 | MG-01b/Grain-32/Site 1
660 | Grain-32 | Spectrum 134 | cp |  |  |  | 29.42 | 38.46 |  |  |  | 0.45 |  |  |  | 31.67 | [28 empty] | 100 | MG-01b/Grain-32/Site 1
661 | Grain-32 | Spectrum 135 | cp |  |  |  | 29.76 | 38.3 |  |  |  | 0.15 |  |  |  | 31.79 | [28 empty] | 100 | MG-01b/Grain-32/Site 1
662 | Grain-32 | Spectrum 136 | cp |  |  |  | 29.8 | 37.72 |  |  |  | 0.26 |  |  |  | 32.22 | [28 empty] | 100 | MG-01b/Grain-32/Site 1
663 | Grain-33 | Spectrum 137 | ank | 53.66 | 1.7 |  | 7.69 | 0.17 | 7.32 | 7.88 | [14 empty] | 21.59 | [19 empty] | 100 | MG-01b/Grain-33/Site 1
664 | Grain-33 | Spectrum 138 | ank | 54.09 | 1.69 |  | 7.4 | 0.2 | 7.26 | 8.3 | [14 empty] | 21.06 | [19 empty] | 100 | MG-01b/Grain-33/Site 1
665 | Grain-33 | Spectrum 139 | po |  |  |  | 57.58 | 41.89 |  |  |  | 0.53 | [32 empty] | 100 | MG-01b/Grain-33/Site 1
666 | Grain-33 | Spectrum 140 | po |  |  |  | 57.75 | 41.72 |  |  |  | 0.53 | [32 empty] | 100 | MG-01b/Grain-33/Site 1
667 | Grain-33 | Spectrum 141 | po |  |  |  | 57.02 | 42.24 |  |  |  | 0.61 | [8 empty] | 0.13 | [23 empty] | 100 | MG-01b/Grain-33/Site 1
668 | Grain-33 | Spectrum 142 | mt | 41.84 |  |  | 56.61 | 1.04 |  |  |  | 0.51 | [32 empty] | 100 | MG-01b/Grain-33/Site 1
669 | Grain-33 | Spectrum 143 | qtz | 55.18 | 44.02 |  | 0.46 | [17 empty] | 0.34 | [19 empty] | 100 | MG-01b/Grain-33/Site 1

## Renk Açıklama
ab: albite
ank: ankerite (ankerite - dolomite series)
ap: apatite
asp: arsenopyrite (with cobaltian varieties)
cal: calcite
chd: chloritoid
chl: chlorite (chamosite - clinochlore series)
cp: chalcopyrite
fecr-mtl: metallic FeCr
fecrni-mtl: metallic FeCrNi
gn: galena
mnz: monazite
ms: muscovite
mt: magnetite (Fe-oxides)
pbo: Pb Oxide?
pn: pentlandite
po: pyrrhotite
py: pyrite
qtz: quartz
sp: sphalerite
tmt:titanomagnetite (Ulvöspinel - magnetite series)
ulm: ullmannite
xnt: xenotime
zr: zircon
xxxxx: değerlendirilmemesi gereken analizler